## Sheet1
compound | auid | aurl | spacegroup_relax | Pearson_symbol_relax | Egap | Egap_type | ael_bulk_modulus_vrh | ael_shear_modulus_vrh | ael_youngs_modulus_vrh | ael_elastic_anisotropy | ael_poisson_ratio | ael_pughs_modulus_ratio | agl_debye | agl_gruneisen | agl_thermal_conductivity_300K | agl_heat_capacity_Cp_300K | agl_thermal_expansion_300K | agl_acoustic_debye | agl_vibrational_entropy_300K_atom | agl_vibrational_free_energy_300K_atom | enthalpy_formation_atom | density
Ge8 | aflow:01a1f3fb30a91645 | aflowlib.duke.edu:AFLOWDATA/ICSD_WEB/HEX/Ge1_ICSD_167204 | 194 | hP8 | 0 | metal | 61.5626 | 46.2513 | 110.965 | 0.117205 | 0.199588 | 0.751289 | 329.987 | 2.26676 | 3.63824 | 23.7605 | 6.95561e-05 | 165 | 0.333696 | -18.1453 | 0.008744 | 5.0965
O4 | aflow:02f1cbf29c0e74f4 | aflowlib.duke.edu:AFLOWDATA/ICSD_WEB/HEX/O2_ICSD_164724 | 194 | hP4 | 0 | metal | 19.5204 | 7.38963 | 19.6849 | 9.9913 | 0.331928 | 0.37856 | 593.895 | 2.11692 | 6.85764 | 10.3688 | 6.28151e-05 | 374.197 | 0.193477 | 33.837 | 0.112456 | 2.24406
Sb1Tl1 | aflow:035c219449edca3f | aflowlib.duke.edu:AFLOWDATA/ICSD_WEB/FCC/Sb1Tl1_ICSD_184577 | 216 | cF8 | 0 | metal | 30.7389 | 14.2729 | 37.0796 | 0.843653 | 0.298954 | 0.464327 | 136.075 | 2.41525 | 1.47991 | 6.40724 | 0.00010309 | 107.943 | 0.565369 | -91.3463 | 0.0104285 | 6.97712
Pb4Sr8 | aflow:037533a6eb09be9b | aflowlib.duke.edu:AFLOWDATA/ICSD_WEB/ORC/Pb1Sr2_ICSD_105624 | 62 | oP12 | 0 | metal | 22.702 | 12.8263 | 32.3808 | 0.676169 | 0.262276 | 0.564988 | 153.993 | 1.95121 | 0.813002 | 37.5177 | 9.17678e-05 | 67.2657 | 0.528516 | -80.0546 | -0.548969 | 5.33075
O3Re1 | aflow:04c1e3d16ba9bf64 | aflowlib.duke.edu:AFLOWDATA/ICSD_WEB/CUB/O3Re1_ICSD_105546 | 221 | cP4 | 0 | metal | 230.85 | 122.915 | 313.164 | 2.95613 | 0.273905 | 0.532446 | 567.933 | 2.16789 | 21.7342 | 10.2703 | 2.46901e-05 | 357.818 | 0.202157 | 30.1708 | -0.907846 | 7.08131
B1C7 | aflow:0401731cb29df494 | aflowlib.duke.edu:AFLOWDATA/ICSD_WEB/TET/B1C7_ICSD_181952 | 115 | tP8 | 0 | metal | 391.956 | 454.751 | 983.787 | 0.248808 | 0.0816762 | 1.16021 | 1993.74 | 1.75439 | 145.22 | 5.02607 | 6.69267e-06 | 997 | 0.020377 | 194.088 | 0.187775 | 3.32004
Hf2Si4 | aflow:0403be53d36aa9ba | aflowlib.duke.edu:AFLOWDATA/ICSD_WEB/ORCC/Hf1Si2_ICSD_16697 | 63 | oS12 | 0 | metal | 130.464 | 93.691 | 226.785 | 0.312694 | 0.210283 | 0.718138 | 446.898 | 1.98471 | 13.8866 | 16.5071 | 3.45794e-05 | 245.994 | 0.256958 | 8.75036 | -0.56738 | 7.92023
P4 | aflow:04b2492d8ca90912 | aflowlib.duke.edu:AFLOWDATA/ICSD_WEB/ORCC/P1_ICSD_162244 | 221 | cP1 | 0 | metal | 113.206 | 82.5862 | 199.295 | 0.48593 | 0.206588 | 0.729524 | 609.852 | 2.63837 | 24.2209 | 2.5876 | 6.00271e-05 | 610 | 0.188167 | 36.1273 | 0.0526125 | 3.52119
Hf4P4 | aflow:044ad6823da5aa39 | aflowlib.duke.edu:AFLOWDATA/ICSD_WEB/HEX/Hf1P1_ICSD_42914 | 194 | hP8 | 0 | metal | 144.941 | 82.0453 | 207.065 | 0.924422 | 0.261897 | 0.56606 | 368.051 | 1.90719 | 9.63376 | 22.6751 | 2.85008e-05 | 184 | 0.303023 | -7.69541 | -1.34388 | 9.6278
Zr2 | aflow:05869eb713002f0e | aflowlib.duke.edu:AFLOWDATA/ICSD_WEB/HEX/Zr1_ICSD_164572 | 194 | hP2 | 0 | metal | 94.658 | 35.9976 | 95.8433 | 0.339015 | 0.331246 | 0.380291 | 273.949 | 1.56414 | 14.7003 | 5.83859 | 2.8833e-05 | 217.474 | 0.375081 | -31.8067 | 0.0001645 | 6.46795
Al6Hf2 | aflow:06d78e7954a45ded | aflowlib.duke.edu:AFLOWDATA/ICSD_WEB/BCT/Al3Hf1_ICSD_109214 | 139 | tI16 | 0 | metal | 106.07 | 79.717 | 191.242 | 0.0579951 | 0.199504 | 0.751552 | 445.946 | 1.90758 | 10.4611 | 22.094 | 4.1076e-05 | 223 | 0.257973 | 8.37574 | -0.396289 | 6.26392
Al1Ba1Si1 | aflow:0655bb1b738565e8 | aflowlib.duke.edu:AFLOWDATA/ICSD_WEB/HEX/Al1Ba1Si1_ICSD_162866 | 187 | hP3 | 0 | metal | 49.0752 | 37.7146 | 90.0705 | 0.172824 | 0.194107 | 0.768506 | 336.952 | 2.12484 | 7.98932 | 8.84819 | 6.68988e-05 | 233.663 | 0.327619 | -16.1001 | -0.383685 | 3.81384
Hg1Li1 | aflow:07f268d309e600b2 | aflowlib.duke.edu:AFLOWDATA/ICSD_WEB/CUB/Hg1Li1_ICSD_104308 | 221 | cP2 | 0 | metal | 32.5667 | 15.9154 | 41.0578 | 0.130237 | 0.289878 | 0.488702 | 157.201 | 2.36595 | 1.19085 | 6.88486 | 0.00021634 | 124.611 | 0.540998 | -83.8869 | -0.374713 | 9.22941
As2Hg2K2 | aflow:075befb960a6d22f | aflowlib.duke.edu:AFLOWDATA/ICSD_WEB/HEX/As1Hg1K1_ICSD_10458 | 194 | hP6 | 0 | metal | 25.7402 | 14.6855 | 37.0168 | 1.48367 | 0.260318 | 0.570527 | 179.144 | 2.33893 | 1.04089 | 19.3069 | 0.00012334 | 98.5075 | 0.495574 | -69.8948 | -0.361694 | 5.54968
Al4Ba1 | aflow:089db02d79e92ef6 | aflowlib.duke.edu:AFLOWDATA/ICSD_WEB/BCT/Al4Ba1_ICSD_57513 | 139 | tI10 | 0 | metal | 50.9005 | 31.3634 | 78.0579 | 0.0960439 | 0.24441 | 0.616171 | 343.142 | 1.99326 | 4.98715 | 14.689 | 6.89091e-05 | 200.588 | 0.323333 | -14.6506 | -0.237549 | 3.43177
Li40Pb12 | aflow:082258cc457161b7 | aflowlib.duke.edu:AFLOWDATA/ICSD_WEB/CUB/Li10Pb3_ICSD_30221 | 215 | cP52 | 0 | metal | 21.5111 | 17.0055 | 40.3767 | 0.0242488 | 0.187164 | 0.790546 | 236.923 | 1.8587 | 0.411493 | 169.674 | 0.000202203 | 63.4961 | 0.426409 | -48.263 | -0.226124 | 4.43102
B2Zr1 | aflow:08bf56bf0b207b22 | aflowlib.duke.edu:AFLOWDATA/ICSD_WEB/HEX/B2Zr1_ICSD_169458 | 191 | hP3 | 0 | metal | 238.246 | 228.781 | 519.921 | 0.151012 | 0.136286 | 0.960271 | 898.825 | 1.83183 | 88.4071 | 6.02803 | 2.09577e-05 | 623.332 | 0.110751 | 76.086 | -0.99 | 6.03228
Ba6Pb10 | aflow:093eac89f3019431 | aflowlib.duke.edu:AFLOWDATA/ICSD_WEB/ORCC/Ba3Pb5_ICSD_165184 | 63 | oS32 | 0 | metal | 26.8549 | 15.1379 | 38.2303 | 0.0879651 | 0.262735 | 0.563693 | 140.972 | 2.17196 | 0.570515 | 50.4091 | 9.07916e-05 | 55.9559 | 0.553446 | -87.7006 | -0.506096 | 7.97836
O4Os2 | aflow:09be66b9ee3ec794 | aflowlib.duke.edu:AFLOWDATA/ICSD_WEB/TET/O2Os1_ICSD_15070 | 136 | tP6 | 0 | metal | 275.905 | 109.135 | 289.266 | 2.60004 | 0.325263 | 0.395553 | 464.095 | 2.20818 | 10.2115 | 16.336 | 2.76951e-05 | 255.349 | 0.248196 | 12.0137 | 0.0217517 | 11.1687
Ho6Tl10 | aflow:095a60fa8ca0cf2e | aflowlib.duke.edu:AFLOWDATA/ICSD_WEB/ORCC/Ho3Tl5_ICSD_639785 | 63 | oS32 | 0 | metal | 53.4482 | 18.2787 | 49.2247 | 0.825085 | 0.346503 | 0.341989 | 139.065 | 2.32632 | 0.439519 | 50.0619 | 7.42719e-05 | 55.1622 | 0.555234 | -88.2476 | -0.275905 | 11.7183
B2Hf1 | aflow:09457595b027e910 | aflowlib.duke.edu:AFLOWDATA/ICSD_WEB/HEX/B2Hf1_ICSD_167820 | 191 | hP3 | 0 | metal | 251.301 | 244.497 | 553.867 | 0.139438 | 0.132667 | 0.972923 | 699.987 | 1.80191 | 75.6007 | 7.04718 | 2.35444e-05 | 485.353 | 0.157847 | 50.0537 | -1.02168 | 11.1144
Te4Y2 | aflow:0a9eef79f2c13231 | aflowlib.duke.edu:AFLOWDATA/ICSD_WEB/TET/Te2Y1_ICSD_653179 | 129 | tP6 | 0 | metal | 57.1402 | 25.4022 | 66.3713 | 0.52088 | 0.306408 | 0.444559 | 213.953 | 1.93451 | 2.86735 | 18.065 | 4.83093e-05 | 117.769 | 0.440096 | -52.5843 | -1.16328 | 6.46833
Si4Zr2 | aflow:0a2aea5c8588c44a | aflowlib.duke.edu:AFLOWDATA/ICSD_WEB/ORCC/Si2Zr1_ICSD_16772 | 63 | oS12 | 0 | metal | 123.064 | 95.607 | 227.823 | 0.319262 | 0.191456 | 0.776891 | 571.089 | 2.01293 | 17.8111 | 15.4441 | 3.35136e-05 | 314.233 | 0.201102 | 30.6117 | -0.653771 | 4.84686
Cs1 | aflow:0b0765ce5f98b0d4 | aflowlib.duke.edu:AFLOWDATA/ICSD_WEB/FCC/Cs1_ICSD_42662 | 225 | cF4 | 0 | metal | 2.07222 | 0.819158 | 2.17136 | 5.60351 | 0.32536 | 0.395304 | 42.9222 | 1.66203 | 0.196911 | 3.6992 | 0.000443323 | 43 | 0.888885 | -189.052 | -0.000825 | 1.90719
Be26Hf2 | aflow:0bdcb21b070ee9c8 | aflowlib.duke.edu:AFLOWDATA/ICSD_WEB/FCC/Be13Hf1_ICSD_150775 | 226 | cF112 | 0 | metal | 125.944 | 140.939 | 307.947 | 0.0275789 | 0.092483 | 1.11906 | 900.084 | 1.6114 | 14.1184 | 56.6175 | 4.10427e-05 | 296.385 | 0.11033 | 76.3553 | -0.172863 | 3.97476
Ge8 | aflow:0c8ccf8069907fe2 | aflowlib.duke.edu:AFLOWDATA/ICSD_WEB/BCC/Ge1_ICSD_173890 | 206 | cI16 | 0 | metal | 58.9656 | 39.9227 | 97.7153 | 0.0083357 | 0.223807 | 0.67705 | 314.864 | 2.22502 | 3.20529 | 23.8991 | 7.21375e-05 | 157.5 | 0.344977 | -21.9129 | 0.140649 | 5.54017
C60Sr6 | aflow:0cbec882fb6cac14 | aflowlib.duke.edu:AFLOWDATA/ICSD_WEB/BCC/C60Sr6_ICSD_75356 | 204 | cI132 | 0 | metal | 78.8767 | 35.242 | 92.0211 | 0.0586695 | 0.305559 | 0.446799 | 850.067 | 1.67877 | 5.74134 | 138.151 | 2.18451e-05 | 210.331 | 0.120803 | 69.8941 | 0.2009 | 3.06565
Ba1O3Sn1 | aflow:0ddad19f04eadab1 | aflowlib.duke.edu:AFLOWDATA/ICSD_WEB/CUB/Ba1O3Sn1_ICSD_180138 | 221 | cP5 | 0 | metal | 126.739 | 82.4841 | 203.34 | 0.00961581 | 0.2326 | 0.650819 | 450.086 | 2.45161 | 7.688 | 14.0148 | 5.32843e-05 | 263.162 | 0.257232 | 8.64941 | -2.01155 | 6.61382
Ca4Ge4Mg4 | aflow:0ea2f481c2cf44d7 | aflowlib.duke.edu:AFLOWDATA/ICSD_WEB/ORC/Ca1Ge1Mg1_ICSD_42456 | 62 | oP12 | 0 | metal | 47.8437 | 38.961 | 91.9292 | 0.0971314 | 0.179758 | 0.81434 | 384.887 | 1.94753 | 3.84284 | 34.7598 | 7.3685e-05 | 168.164 | 0.295365 | -5.03178 | -0.577236 | 3.22938
C1Si1 | aflow:0e5c7dd4d4402dff | aflowlib.duke.edu:AFLOWDATA/ICSD_WEB/FCC/C1Si1_ICSD_182362 | 225 | cF8 | 0 | metal | 242.211 | 176.416 | 425.857 | 1.43772 | 0.206966 | 0.728357 | 1026.21 | 2.14795 | 60.7937 | 3.5995 | 2.71302e-05 | 814.337 | 0.0885627 | 91.6471 | 0.535123 | 3.98562
N1Ta1 | aflow:0fbd269336705895 | aflowlib.duke.edu:AFLOWDATA/ICSD_WEB/CUB/N1Ta1_ICSD_183426 | 221 | cP2 | 0 | metal | 302.006 | 186.073 | 463.108 | 3.73002 | 0.244426 | 0.616125 | 517.025 | 1.98265 | 48.3542 | 5.27153 | 2.29346e-05 | 410.343 | 0.222985 | 21.7183 | 0.496334 | 15.2236
Ba1O3Pb1 | aflow:103754afd63d390f | aflowlib.duke.edu:AFLOWDATA/ICSD_WEB/CUB/Ba1O3Pb1_ICSD_245606 | 221 | cP5 | 0 | metal | 99.5833 | 61.0742 | 152.124 | 0.142124 | 0.2454 | 0.613297 | 349.886 | 2.40375 | 5.00562 | 14.7089 | 6.25205e-05 | 204.681 | 0.318996 | -13.1778 | -1.67869 | 7.87532
Mg2Pb1 | aflow:1099c86fed89ce26 | aflowlib.duke.edu:AFLOWDATA/ICSD_WEB/FCC/Mg2Pb1_ICSD_104846 | 225 | cF12 | 0 | metal | 35.1833 | 23.2257 | 57.1104 | 0.17714 | 0.229463 | 0.660135 | 223.996 | 2.20877 | 2.85965 | 9.43186 | 0.000109793 | 155.313 | 0.435839 | -51.2428 | -0.0635757 | 5.15188
C1Y1 | aflow:10e56bff43e34aa4 | aflowlib.duke.edu:AFLOWDATA/ICSD_WEB/FCC/C1Y1_ICSD_181049 | 225 | cF8 | 0 | metal | 124.4 | 64.3648 | 164.691 | 0.152242 | 0.279353 | 0.517402 | 454.053 | 1.99362 | 19.4086 | 5.49674 | 3.79264e-05 | 360.34 | 0.253589 | 9.99919 | 0.036698 | 5.06903
Li1Tl1 | aflow:10844f99e3db9455 | aflowlib.duke.edu:AFLOWDATA/ICSD_WEB/CUB/Li1Tl1_ICSD_104789 | 221 | cP2 | 0 | metal | 27.6556 | 17.2355 | 42.8126 | 0.334472 | 0.241989 | 0.623221 | 166.725 | 2.38645 | 1.49571 | 7.00166 | 0.000233916 | 132.548 | 0.525827 | -79.2279 | -0.229145 | 8.24529
B1Be2 | aflow:114d179739831b45 | aflowlib.duke.edu:AFLOWDATA/ICSD_WEB/FCC/B1Be2_ICSD_108027 | 225 | cF12 | 0 | metal | 145.728 | 136.525 | 312.109 | 0.0103853 | 0.143046 | 0.93685 | 1273.16 | 1.60106 | 79.8454 | 4.20005 | 2.73797e-05 | 882.649 | 0.0586457 | 119.626 | 0.0434323 | 2.00765
N1V1 | aflow:11639813fd5fbe0a | aflowlib.duke.edu:AFLOWDATA/ICSD_WEB/CUB/N1V1_ICSD_183422 | 221 | cP2 | 0 | metal | 300.728 | 214.285 | 519.471 | 2.31216 | 0.212103 | 0.712555 | 914.993 | 2.03125 | 78.8914 | 3.97184 | 2.19958e-05 | 726.236 | 0.107737 | 78.0332 | 0.852888 | 6.35341
Si6Sr10 | aflow:127659e53a1b38d8 | aflowlib.duke.edu:AFLOWDATA/ICSD_WEB/BCT/Si3Sr5_ICSD_15639 | 108 | tI32 | 0 | metal | 32.6003 | 22.4177 | 54.7121 | 0.168702 | 0.220288 | 0.687653 | 272.953 | 1.85564 | 1.99372 | 48.0061 | 7.0834e-05 | 108.34 | 0.38028 | -33.4948 | -0.395797 | 3.35475
Cu2O2 | aflow:1276d7dce7ffee01 | aflowlib.duke.edu:AFLOWDATA/ICSD_WEB/MCLC/Cu1O1_ICSD_26715 | 15 | mS8 | 0 | metal | 147.555 | 20.1841 | 57.9118 | 13.8256 | 0.434587 | 0.13679 | 272.008 | 2.22573 | 1.43012 | 12.0105 | 6.00002e-05 | 171.349 | 0.380864 | -33.684 | 0.342769 | 5.96773
As1Zr1 | aflow:12a3994f64b6856d | aflowlib.duke.edu:AFLOWDATA/ICSD_WEB/FCC/As1Zr1_ICSD_44092 | 225 | cF8 | 0 | metal | 118.361 | 56.2099 | 145.584 | 3.71201 | 0.295 | 0.474902 | 346.011 | 2.00887 | 14.9441 | 5.74165 | 3.37692e-05 | 274.62 | 0.318631 | -13.0537 | -1.07829 | 6.71565
K5Sb4 | aflow:129f24d8bdf2c435 | aflowlib.duke.edu:AFLOWDATA/ICSD_WEB/MCLC/K5Sb4_ICSD_56530 | 12 | mS18 | 0 | metal | 14.982 | 8.75111 | 21.9748 | 0.355163 | 0.255543 | 0.584107 | 176.935 | 2.09263 | 0.771061 | 28.8776 | 0.000132905 | 85.0927 | 0.497506 | -70.4928 | -0.545161 | 3.08095
Si2Y2 | aflow:149e01fa7fe56270 | aflowlib.duke.edu:AFLOWDATA/ICSD_WEB/ORCC/Si1Y1_ICSD_262364 | 63 | oS8 | 0 | metal | 89.9409 | 66.3836 | 159.829 | 0.440077 | 0.203826 | 0.738081 | 446.092 | 1.92472 | 15.8899 | 11.0292 | 3.84272e-05 | 280.962 | 0.257653 | 8.49368 | -0.851648 | 4.47353
Hg1Sr1 | aflow:147609474cf3a8d3 | aflowlib.duke.edu:AFLOWDATA/ICSD_WEB/CUB/Hg1Sr1_ICSD_104345 | 221 | cP2 | 0 | metal | 29.1111 | 17.4304 | 43.591 | 0.0266312 | 0.250433 | 0.598753 | 151.891 | 2.28915 | 1.92926 | 6.50912 | 0.000133873 | 120.642 | 0.537547 | -82.8283 | -0.536363 | 7.46361
Li84Si20 | aflow:15cc5b1e464811f1 | aflowlib.duke.edu:AFLOWDATA/ICSD_WEB/FCC/Li21Si5_ICSD_40751 | 216 | cF416 | 0 | metal | 31.0833 | 25.2877 | 59.6792 | 0.194442 | 0.180005 | 0.813545 | 570.357 | 1.81068 | 0.728999 | 286.301 | 0.000153343 | 121.208 | 0.205105 | 28.9463 | -0.2249 | 1.19099
As1Ho1 | aflow:15deecb330c335d7 | aflowlib.duke.edu:AFLOWDATA/ICSD_WEB/FCC/As1Ho1_ICSD_187363 | 225 | cF8 | 0 | metal | 78.0944 | 51.3318 | 126.319 | 0.735056 | 0.230414 | 0.657305 | 281.979 | 1.85645 | 14.6724 | 5.88056 | 4.05914e-05 | 223.824 | 0.369595 | -30.0194 | -1.53092 | 8.16858
B1Hf1 | aflow:153dd3dd8e6895aa | aflowlib.duke.edu:AFLOWDATA/ICSD_WEB/FCC/B1Hf1_ICSD_614418 | 225 | cF8 | 0 | metal | 173.528 | 88.9122 | 227.826 | 1.55188 | 0.281182 | 0.51238 | 383.037 | 1.76396 | 27.0666 | 5.62877 | 2.8618e-05 | 303.987 | 0.293517 | -4.38524 | -0.41427 | 11.1036
Ba1Mg2Si2 | aflow:1711607563cbbfd5 | aflowlib.duke.edu:AFLOWDATA/ICSD_WEB/BCT/Ba1Mg2Si2_ICSD_25311 | 139 | tI10 | 0 | metal | 49.7584 | 40.5821 | 95.7229 | 0.261597 | 0.179374 | 0.815582 | 383.179 | 1.99344 | 6.89108 | 14.4813 | 7.07076e-05 | 223.98 | 0.296387 | -5.38864 | -0.337036 | 3.3481
N4W3 | aflow:178372bce1c55eee | aflowlib.duke.edu:AFLOWDATA/ICSD_WEB/CUB/N4W3_ICSD_186209 | 221 | cP7 | 0 | metal | 330.994 | 92.9357 | 254.946 | 8.59284 | 0.371626 | 0.280777 | 401.023 | 2.10511 | 7.69534 | 19.5347 | 2.25136e-05 | 209.626 | 0.28248 | -0.491875 | 0.997342 | 13.2086
As2Sr4 | aflow:17d81543edcdd769 | aflowlib.duke.edu:AFLOWDATA/ICSD_WEB/BCT/As1Sr2_ICSD_44066 | 139 | tI12 | 0 | metal | 30.9491 | 22.207 | 53.7623 | 0.295706 | 0.21048 | 0.717534 | 234.991 | 1.84892 | 3.18423 | 18.2579 | 7.7764e-05 | 129.325 | 0.418645 | -45.8008 | -0.866925 | 4.14415
Ho1Te1 | aflow:17798e37f2678015 | aflowlib.duke.edu:AFLOWDATA/ICSD_WEB/FCC/Ho1Te1_ICSD_43548 | 225 | cF8 | 0 | metal | 65.1611 | 21.6259 | 58.4153 | 13.3161 | 0.350588 | 0.331883 | 173.003 | 2.01842 | 3.6382 | 6.0749 | 4.69585e-05 | 137.31 | 0.493542 | -69.2656 | -1.247 | 8.43012
Hg1Te1 | aflow:180a54bb2831d9c4 | aflowlib.duke.edu:AFLOWDATA/ICSD_WEB/FCC/Hg1Te1_ICSD_31842 | 225 | cF8 | 0 | metal | 47.8611 | 14.6145 | 39.7933 | 0.070366 | 0.361428 | 0.305353 | 131.972 | 2.58451 | 1.0645 | 6.40094 | 9.45865e-05 | 104.768 | 0.572322 | -93.4696 | -0.0155075 | 9.43692
Al2Ge2Y2 | aflow:1854ad7843d7457d | aflowlib.duke.edu:AFLOWDATA/ICSD_WEB/ORCC/Al1Ge1Y1_ICSD_76295 | 63 | oS12 | 0 | metal | 81.5208 | 55.5097 | 135.723 | 0.322424 | 0.222518 | 0.680927 | 387.988 | 2.03659 | 7.4396 | 17.1258 | 5.0173e-05 | 213.525 | 0.291572 | -3.70337 | -0.66729 | 5.08875
Cs2O12Te4 | aflow:188b194e86e12a7d | aflowlib.duke.edu:AFLOWDATA/ICSD_WEB/FCC/Cs2.67O16Te5.33_ICSD_261688 | 227 | cF72 | 0 | metal | 103.689 | 63.422 | 158.043 | 0.00021497 | 0.245966 | 0.611656 | 454.923 | 2.49031 | 2.95947 | 50.3545 | 5.32122e-05 | 173.615 | 0.254562 | 9.63775 | -1.20149 | 5.44881
Ba1Hg1 | aflow:19c353e662a40130 | aflowlib.duke.edu:AFLOWDATA/ICSD_WEB/CUB/Ba1Hg1_ICSD_58654 | 221 | cP2 | 0 | metal | 24 | 14.4955 | 36.1988 | 0.0169006 | 0.248619 | 0.603981 | 131.009 | 2.26215 | 1.5592 | 6.4833 | 0.000128589 | 103.975 | 0.576445 | -94.7276 | -0.526419 | 7.53756
Sb6Zr6 | aflow:19a2db25529e85d4 | aflowlib.duke.edu:AFLOWDATA/ICSD_WEB/ORCC/Sb1Zr1_ICSD_52404 | 63 | oS24 | 0 | metal | 93.3358 | 57.6288 | 143.378 | 0.82872 | 0.243975 | 0.617435 | 326.09 | 2.03609 | 4.94251 | 34.7368 | 3.51943e-05 | 142.394 | 0.333213 | -17.9832 | -0.826365 | 7.42117
O4W2 | aflow:1a28a8b7b4dfef62 | aflowlib.duke.edu:AFLOWDATA/ICSD_WEB/TET/O2W1_ICSD_647647 | 136 | tP6 | 0 | metal | 283.079 | 154.037 | 391.16 | 1.58364 | 0.269699 | 0.544147 | 557.047 | 2.11099 | 19.1694 | 15.4858 | 2.35234e-05 | 306.529 | 0.206428 | 28.4 | -1.07157 | 10.426
Ho2Si2 | aflow:1a66bdfe863db82b | aflowlib.duke.edu:AFLOWDATA/ICSD_WEB/ORCC/Ho1Si1_ICSD_154700 | 63 | oS8 | 0 | metal | 92.5681 | 66.2233 | 160.416 | 0.518503 | 0.211175 | 0.715401 | 349.008 | 1.94446 | 12.191 | 11.5051 | 3.98938e-05 | 219.856 | 0.316738 | -12.4086 | -0.83191 | 7.50203
C2Ho1 | aflow:1e5413f968afa354 | aflowlib.duke.edu:AFLOWDATA/ICSD_WEB/BCT/C2Ho1_ICSD_17026 | 139 | tI6 | 0 | metal | 119.045 | 41.8845 | 112.464 | 15.8818 | 0.342547 | 0.351839 | 365.967 | 1.84766 | 10.7218 | 8.54409 | 3.57249e-05 | 253.77 | 0.305237 | -8.46109 | -0.200964 | 7.63982
Hg1Y1 | aflow:1f7c5feab515be03 | aflowlib.duke.edu:AFLOWDATA/ICSD_WEB/CUB/Hg1Y1_ICSD_104367 | 221 | cP2 | 0 | metal | 66.4778 | 22.7735 | 61.3186 | 2.71524 | 0.346268 | 0.342574 | 173.998 | 2.1383 | 3.12497 | 6.12278 | 5.62349e-05 | 138.104 | 0.494342 | -69.5134 | -0.512532 | 9.27685
Al8Sb8 | aflow:206f48cebe73b76f | aflowlib.duke.edu:AFLOWDATA/ICSD_WEB/CUB/Al1Sb1_ICSD_41994 | 205 | cP16 | 0 | metal | 48.7593 | 30.7103 | 76.1448 | 0.00990292 | 0.239726 | 0.629835 | 293.938 | 2.15016 | 1.94949 | 47.7872 | 6.37151e-05 | 116.674 | 0.361765 | -27.4566 | -0.167731 | 4.48392
Be1Se1 | aflow:213c549ca0805a87 | aflowlib.duke.edu:AFLOWDATA/ICSD_WEB/FCC/Be1Se1_ICSD_52720 | 225 | cF8 | 0 | metal | 87.95 | 67.4314 | 161.118 | 0.581981 | 0.194679 | 0.766702 | 482.096 | 1.83846 | 23.4286 | 5.46681 | 5.48828e-05 | 382.564 | 0.240451 | 14.9421 | -0.254561 | 4.895
N1Na3 | aflow:23ecd8e48b977db0 | aflowlib.duke.edu:AFLOWDATA/ICSD_WEB/HEX/N1Na3_ICSD_165989 | 191 | hP4 | 0 | metal | 28.9499 | 14.1088 | 36.4114 | 1.20789 | 0.290377 | 0.487353 | 321.621 | 2.01009 | 1.91205 | 12.6681 | 0.000177917 | 202.847 | 0.347023 | -22.5923 | 0.258922 | 1.70477
Ba1Li1Si1 | aflow:23e26457c91a4e11 | aflowlib.duke.edu:AFLOWDATA/ICSD_WEB/HEX/Ba1Li1Si1_ICSD_42890 | 187 | hP3 | 0 | metal | 27.5433 | 17.3784 | 43.0757 | 0.63032 | 0.239345 | 0.630949 | 250.075 | 1.78687 | 4.26982 | 9.17208 | 9.60915e-05 | 173.34 | 0.40397 | -41.1225 | -0.178933 | 3.38182
Al6C8Zr4 | aflow:24e4050ed5191b98 | aflowlib.duke.edu:AFLOWDATA/ICSD_WEB/HEX/Al3C4Zr2_ICSD_153859 | 194 | hP18 | 0 | metal | 188.68 | 148.935 | 353.732 | 0.0375968 | 0.187537 | 0.789354 | 789.912 | 1.89667 | 16.2974 | 39.6229 | 2.50622e-05 | 301.441 | 0.134178 | 62.2627 | -0.459525 | 4.72722
Ca2Si4 | aflow:24502608294dc6bc | aflowlib.duke.edu:AFLOWDATA/ICSD_WEB/BCT/Ca1Si2_ICSD_1453 | 141 | tI12 | 0 | metal | 61.4176 | 40.0246 | 98.6455 | 0.322904 | 0.232309 | 0.65168 | 464.78 | 2.19829 | 5.56924 | 16.8051 | 6.87157e-05 | 255.899 | 0.24998 | 11.3449 | -0.365754 | 2.57827
Ge2 | aflow:253b629a6a736677 | aflowlib.duke.edu:AFLOWDATA/ICSD_WEB/BCT/Ge1_ICSD_53643 | 141 | tI4 | 0 | metal | 71.6949 | 33.0546 | 85.9542 | 0.962926 | 0.300185 | 0.461045 | 271.072 | 2.15828 | 5.27108 | 6.04615 | 7.18106e-05 | 215.093 | 0.383142 | -34.4218 | 0.230383 | 6.30541
Te2Zr2 | aflow:2569fc8b7fa52c87 | aflowlib.duke.edu:AFLOWDATA/ICSD_WEB/HEX/Te1Zr1_ICSD_52514 | 194 | hP4 | 0 | metal | 89.0906 | 49.5998 | 125.508 | 0.514966 | 0.265206 | 0.556734 | 293.083 | 2.08191 | 7.39445 | 11.7474 | 3.94462e-05 | 184.578 | 0.360463 | -27.0292 | -0.625861 | 7.37412
In1N1 | aflow:26a5e73a0b625ec0 | aflowlib.duke.edu:AFLOWDATA/ICSD_WEB/FCC/In1N1_ICSD_157516 | 225 | cF8 | 0 | metal | 161.733 | 96.6713 | 241.831 | 0.401185 | 0.250792 | 0.59772 | 468.957 | 2.29226 | 18.5531 | 5.50109 | 4.38693e-05 | 372.246 | 0.246665 | 12.5889 | 0.274652 | 8.33968
Bi1 | aflow:27bbd51ad4827863 | aflowlib.duke.edu:AFLOWDATA/ICSD_WEB/CUB/Bi1_ICSD_52724 | 221 | cP1 | 0 | metal | 49.4889 | 16.7406 | 45.1329 | 5.97703 | 0.348003 | 0.338271 | 127.981 | 2.15394 | 3.10233 | 3.09196 | 5.97179e-05 | 128 | 0.574307 | -94.0756 | 0.040802 | 9.97525
Ba1O3Pb1 | aflow:279962d5dd496031 | aflowlib.duke.edu:AFLOWDATA/ICSD_WEB/CUB/Ba1O3Pb1_ICSD_51659 | 221 | cP5 | 0 | metal | 62.2 | 15.227 | 42.2345 | 0.758103 | 0.386831 | 0.244807 | 185.98 | 2.52383 | 0.724576 | 16.0339 | 0.000108476 | 108.773 | 0.48349 | -66.1483 | -0.608662 | 6.39138
Si2Zr2 | aflow:27b31a054bfd7432 | aflowlib.duke.edu:AFLOWDATA/ICSD_WEB/ORCC/Si1Zr1_ICSD_20284 | 63 | oS8 | 0 | metal | 143.955 | 94.0489 | 231.691 | 0.55953 | 0.231755 | 0.653322 | 509 | 1.95966 | 21.6445 | 10.6257 | 2.8875e-05 | 320.65 | 0.22669 | 20.2595 | -0.935128 | 5.58386
Ge8Y6 | aflow:273c909f7818c460 | aflowlib.duke.edu:AFLOWDATA/ICSD_WEB/ORCC/Ge4Y3_ICSD_88105 | 63 | oS28 | 0 | metal | 77.5883 | 49.9264 | 123.327 | 0.162986 | 0.235083 | 0.643479 | 333.996 | 1.95427 | 3.84335 | 40.672 | 4.68917e-05 | 138.581 | 0.328199 | -16.2958 | -0.809208 | 5.92595
Hg1Ho1 | aflow:28db322a7eae319f | aflowlib.duke.edu:AFLOWDATA/ICSD_WEB/CUB/Hg1Ho1_ICSD_104297 | 221 | cP2 | 0 | metal | 70.2778 | 21.0546 | 57.4286 | 3.74997 | 0.363806 | 0.29959 | 147.017 | 2.09811 | 2.46276 | 6.14135 | 5.48369e-05 | 116.674 | 0.537322 | -82.7591 | -0.486306 | 11.9303
Al4Sr2 | aflow:2889a5ebc0c660e7 | aflowlib.duke.edu:AFLOWDATA/ICSD_WEB/FCC/Al2Sr1_ICSD_181800 | 227 | cF24 | 0 | metal | 48.0667 | 36.7942 | 87.9429 | 0.0015873 | 0.195066 | 0.765482 | 371.947 | 1.97968 | 5.50233 | 17.4936 | 7.44256e-05 | 204.719 | 0.303852 | -7.98258 | -0.256049 | 3.30251
S4Y2 | aflow:28adbc0371bebbde | aflowlib.duke.edu:AFLOWDATA/ICSD_WEB/TET/S2Y1_ICSD_651404 | 129 | tP6 | 0 | metal | 90.9669 | 44.5436 | 114.88 | 0.260108 | 0.289521 | 0.489668 | 387.968 | 1.91462 | 6.83192 | 17.0263 | 4.3239e-05 | 213.525 | 0.291423 | -3.65098 | -1.66023 | 4.25304
Ca1Tl3 | aflow:281507392358bbd6 | aflowlib.duke.edu:AFLOWDATA/ICSD_WEB/CUB/Ca1Tl3_ICSD_58942 | 221 | cP4 | 0 | metal | 38.1778 | 12.1796 | 33.0266 | 0.12226 | 0.355821 | 0.319022 | 109.012 | 2.40676 | 0.4396 | 13.1314 | 0.000135512 | 68.6657 | 0.626958 | -110.093 | -0.238781 | 9.32139
Be26Zr2 | aflow:286acac732fe4ad8 | aflowlib.duke.edu:AFLOWDATA/ICSD_WEB/FCC/Be13Zr1_ICSD_58758 | 226 | cF112 | 0 | metal | 123.939 | 140.33 | 305.638 | 0.0187782 | 0.088994 | 1.13225 | 1061.63 | 1.62845 | 16.0662 | 48.6963 | 3.57822e-05 | 349.735 | 0.0832796 | 95.8599 | -0.195297 | 2.76834
Ge4N8Sr8 | aflow:29a6b8351830c17d | aflowlib.duke.edu:AFLOWDATA/ICSD_WEB/ORCC/Ge1N2Sr2_ICSD_153302 | 64 | oS40 | 0 | metal | 61.4443 | 36.0256 | 90.4078 | 0.100445 | 0.25477 | 0.586314 | 370.083 | 2.03466 | 2.48757 | 57.7764 | 5.73078e-05 | 136.309 | 0.304012 | -8.03783 | -0.662042 | 4.76761
Ca4Mg8 | aflow:29a39cef1d9c1d1e | aflowlib.duke.edu:AFLOWDATA/ICSD_WEB/HEX/Ca1Mg2_ICSD_619400 | 194 | hP12 | 0 | metal | 30.4974 | 17.8189 | 44.7426 | 0.258715 | 0.255484 | 0.584275 | 336.047 | 1.78738 | 2.122 | 35.6535 | 9.21253e-05 | 146.762 | 0.329477 | -16.7267 | -0.124389 | 1.74074
Ho5S7 | aflow:2919abab1bf72bd9 | aflowlib.duke.edu:AFLOWDATA/ICSD_WEB/MCLC/Ho5S7_ICSD_639655 | 12 | mS24 | 0 | metal | 79.0718 | 39.2828 | 101.105 | 0.409277 | 0.286891 | 0.496799 | 296.938 | 1.92405 | 3.41049 | 35.1766 | 4.18562e-05 | 129.727 | 0.356859 | -25.8441 | -2.07492 | 6.42176
Hf1N1 | aflow:2ac33a1cfde8ab4b | aflowlib.duke.edu:AFLOWDATA/ICSD_WEB/CUB/Hf1N1_ICSD_183420 | 221 | cP2 | 0 | metal | 236.7 | 57.1409 | 158.656 | 12.0691 | 0.388286 | 0.241406 | 298.939 | 1.97739 | 9.42413 | 5.82114 | 3.05081e-05 | 237.316 | 0.354018 | -24.9075 | -0.765028 | 14.3005
I1K1O3 | aflow:2b14842c370cdf6d | aflowlib.duke.edu:AFLOWDATA/ICSD_WEB/CUB/I1K1O3_ICSD_28545 | 221 | cP5 | 0 | metal | 112.767 | 59.5178 | 151.84 | 0.112509 | 0.275584 | 0.527796 | 457.167 | 2.5939 | 4.97774 | 14.1431 | 6.56784e-05 | 267.255 | 0.254368 | 9.70998 | -0.764823 | 4.79478
C4 | aflow:2be120d88682ee01 | aflowlib.duke.edu:AFLOWDATA/ICSD_WEB/HEX/C1_ICSD_187640 | 194 | hP4 | 0 | metal | 112.896 | 90.4593 | 214.174 | 1035.68 | 0.183817 | 0.801265 | 1413.15 | 1.64481 | 116.901 | 4.83185 | 1.14618e-05 | 890.134 | 0.0475602 | 133.821 | -0.0016825 | 1.8249
As1Y1 | aflow:2b8d1079f7096770 | aflowlib.duke.edu:AFLOWDATA/ICSD_WEB/FCC/As1Y1_ICSD_160146 | 225 | cF8 | 0 | metal | 76.6278 | 49.6308 | 122.455 | 0.692862 | 0.233659 | 0.647686 | 334.036 | 1.87494 | 16.4124 | 5.78087 | 4.06779e-05 | 265.096 | 0.327207 | -15.9612 | -1.55603 | 5.48803
Na2O4 | aflow:2d7e4e8b51a2f707 | aflowlib.duke.edu:AFLOWDATA/ICSD_WEB/ORC/Na1O2_ICSD_180562 | 58 | oP6 | 0 | half-metal | 32.473 | 14.893 | 38.7545 | 1.28916 | 0.301094 | 0.458628 | 460.793 | 2.03472 | 3.22926 | 17.1688 | 0.000104855 | 253.698 | 0.253612 | 9.99079 | -0.815504 | 2.19611
O4Sn2 | aflow:2f89cc07a9870498 | aflowlib.duke.edu:AFLOWDATA/ICSD_WEB/TET/O2Sn1_ICSD_154960 | 136 | tP6 | 0 | metal | 158.616 | 76.1392 | 196.911 | 1.67356 | 0.293096 | 0.480021 | 488.169 | 2.41829 | 7.04549 | 16.3652 | 4.3212e-05 | 268.557 | 0.237402 | 16.107 | -1.38823 | 6.29945
C2Hf4S2 | aflow:30c87e62a8035a27 | aflowlib.duke.edu:AFLOWDATA/ICSD_WEB/HEX/C1Hf2S1_ICSD_162461 | 194 | hP8 | 0 | metal | 176.74 | 126.276 | 305.961 | 0.0941364 | 0.211477 | 0.714476 | 459.962 | 1.95966 | 15.9407 | 21.7618 | 2.64694e-05 | 230 | 0.250124 | 11.2913 | -1.34431 | 11.1388
Hg4Mg8 | aflow:32c4782e84353cbc | aflowlib.duke.edu:AFLOWDATA/ICSD_WEB/ORC/Hg1Mg2_ICSD_104315 | 62 | oP12 | 0 | metal | 47.8227 | 15.1839 | 41.1921 | 0.723098 | 0.356442 | 0.317503 | 177.887 | 2.29476 | 0.469656 | 38.4585 | 0.000117589 | 77.7487 | 0.496696 | -70.242 | -0.205236 | 6.40004
C11N4 | aflow:32b9125bd33fc3b2 | aflowlib.duke.edu:AFLOWDATA/ICSD_WEB/ORC/C11N4_ICSD_184897 | 16 | oP15 | 0 | metal | 327.486 | 264.603 | 625.378 | 0.556589 | 0.181728 | 0.807984 | 1561.19 | 1.92652 | 39.9334 | 15.3207 | 1.28021e-05 | 632.954 | 0.0375191 | 150.09 | 1.34032 | 3.37389
Al8Y12 | aflow:33853d302c8aeea7 | aflowlib.duke.edu:AFLOWDATA/ICSD_WEB/TET/Al2Y3_ICSD_247100 | 136 | tP20 | 0 | metal | 58.1696 | 34.7055 | 86.8452 | 0.133254 | 0.251172 | 0.596627 | 325.071 | 1.70276 | 3.19249 | 58.0211 | 4.53362e-05 | 119.731 | 0.334204 | -18.3158 | -0.358038 | 4.09439
O4Te2 | aflow:33ab67cfa7668558 | aflowlib.duke.edu:AFLOWDATA/ICSD_WEB/TET/O2Te1_ICSD_56004 | 136 | tP6 | 0 | metal | 144.156 | 50.1321 | 134.773 | 1.9663 | 0.344181 | 0.347764 | 393.969 | 2.17412 | 5.12679 | 17.0061 | 4.00819e-05 | 216.827 | 0.287739 | -2.35401 | -0.822716 | 5.95761
B12Hf1 | aflow:34e06cdc51fc586a | aflowlib.duke.edu:AFLOWDATA/ICSD_WEB/FCC/B12Hf1_ICSD_614421 | 225 | cF52 | 0 | metal | 237.2 | 192.287 | 454.144 | 0.534876 | 0.1809 | 0.810654 | 987.19 | 1.65148 | 31.5612 | 24.1758 | 2.35502e-05 | 419.762 | 0.0951109 | 86.7299 | -0.193498 | 5.09101
Li2Mg1Pb1 | aflow:3649f800dc60563b | aflowlib.duke.edu:AFLOWDATA/ICSD_WEB/FCC/Li2Mg1Pb1_ICSD_104746 | 225 | cF16 | 0 | metal | 30.8333 | 16.1243 | 41.1923 | 8.38882 | 0.277339 | 0.522949 | 207.938 | 1.79436 | 1.91868 | 12.6393 | 0.000139067 | 131.032 | 0.454981 | -57.2588 | -0.260298 | 5.14683
Si8 | aflow:3653e3e40329f003 | aflowlib.duke.edu:AFLOWDATA/ICSD_WEB/BCC/Si1_ICSD_16569 | 206 | cI16 | 0 | metal | 84.684 | 64.3158 | 153.969 | 0 | 0.196974 | 0.759479 | 644.07 | 2.10396 | 11.3035 | 19.8068 | 4.25922e-05 | 322 | 0.175293 | 41.8495 | 0.15803 | 2.52935
Si12Sr2 | aflow:37dacff32cbe2223 | aflowlib.duke.edu:AFLOWDATA/ICSD_WEB/ORCC/Si6Sr1_ICSD_240779 | 63 | oS28 | 0 | metal | 74.5701 | 48.8636 | 120.312 | 0.306007 | 0.231099 | 0.655271 | 483.123 | 2.25521 | 3.73744 | 38.6376 | 5.91479e-05 | 200.403 | 0.240471 | 14.9343 | -0.0838056 | 3.13734
Hg2K2Sb2 | aflow:377117f4c7159f05 | aflowlib.duke.edu:AFLOWDATA/ICSD_WEB/HEX/Hg1K1Sb1_ICSD_56201 | 194 | hP6 | 0 | metal | 21.1094 | 12.2833 | 30.8635 | 1.89591 | 0.256321 | 0.581888 | 159.12 | 2.36414 | 0.858288 | 19.4847 | 0.00013014 | 87.5011 | 0.527995 | -79.8947 | -0.448796 | 5.53716
Pb1Se1 | aflow:37d22335d6f94c61 | aflowlib.duke.edu:AFLOWDATA/ICSD_WEB/CUB/Pb1Se1_ICSD_77870 | 221 | cP2 | 0 | metal | 50.8611 | 9.30123 | 26.3005 | 11.3537 | 0.413816 | 0.182875 | 110.956 | 1.98822 | 0.951503 | 6.20208 | 6.72466e-05 | 88.1008 | 0.609335 | -104.742 | -0.329298 | 8.83023
Hf4S2 | aflow:38ba814600937719 | aflowlib.duke.edu:AFLOWDATA/ICSD_WEB/HEX/Hf2S1_ICSD_43203 | 194 | hP6 | 0 | metal | 134.205 | 75.8956 | 191.574 | 0.313005 | 0.262088 | 0.565519 | 319.974 | 1.92758 | 9.52257 | 17.3299 | 2.99202e-05 | 176.103 | 0.337454 | -19.4044 | -1.0327 | 11.0501
Ca4Si12 | aflow:3895c112ae3a70bc | aflowlib.duke.edu:AFLOWDATA/ICSD_WEB/BCT/Ca1Si3_ICSD_263004 | 139 | tI32 | 0 | metal | 60.2061 | 45.006 | 108.086 | 0.0982966 | 0.20079 | 0.747534 | 535.135 | 2.02815 | 4.90322 | 42.6869 | 5.64719e-05 | 212.315 | 0.21652 | 24.2946 | -0.18166 | 2.77609
Hg1S1 | aflow:38f66e468b9ba830 | aflowlib.duke.edu:AFLOWDATA/ICSD_WEB/FCC/Hg1S1_ICSD_169619 | 225 | cF8 | 0 | metal | 66.7222 | 13.9857 | 39.2171 | 2.23797 | 0.402039 | 0.209612 | 149.055 | 2.40281 | 1.15315 | 6.27839 | 7.86025e-05 | 118.261 | 0.537961 | -82.9553 | 0.046371 | 8.90169
K1 | aflow:3942a1cdbcb67731 | aflowlib.duke.edu:AFLOWDATA/ICSD_WEB/BCC/K1_ICSD_426949 | 229 | cI2 | 0 | metal | 3.88333 | 1.03926 | 2.86242 | 16.0783 | 0.377149 | 0.26762 | 82.0983 | 1.70962 | 0.324953 | 3.70699 | 0.000419935 | 82 | 0.721025 | -138.54 | 0.000626 | 0.888493
Ho1Se1 | aflow:39e2230d9b5ece5a | aflowlib.duke.edu:AFLOWDATA/ICSD_WEB/FCC/Ho1Se1_ICSD_43547 | 225 | cF8 | 0 | metal | 82.6611 | 27.2323 | 73.613 | 12.6034 | 0.351577 | 0.329445 | 204.988 | 2.14469 | 4.13686 | 6.05392 | 4.86721e-05 | 162.709 | 0.450602 | -55.8862 | -1.72508 | 8.5895
Pb4Y2 | aflow:3a49575b9b567100 | aflowlib.duke.edu:AFLOWDATA/ICSD_WEB/ORCC/Pb2Y1_ICSD_105640 | 63 | oS12 | 0 | metal | 53.3937 | 28.0415 | 71.5915 | 0.641614 | 0.27653 | 0.525182 | 179.009 | 2.10676 | 2.03079 | 18.4076 | 6.23179e-05 | 98.5075 | 0.487111 | -67.2721 | -0.393349 | 9.70121
Hg33Rb3 | aflow:3a84e674e05ac4e6 | aflowlib.duke.edu:AFLOWDATA/ICSD_WEB/CUB/Hg11Rb1_ICSD_410567 | 221 | cP36 | 0 | metal | 14.3333 | 4.09618 | 11.2197 | 0.108145 | 0.369538 | 0.28578 | 59.1191 | 3.06809 | 0.0115074 | 112.807 | 5.30453e-05 | 17.8684 | 0.976996 | -215.514 | -0.111763 | 10.3692
Si2Zr4 | aflow:3cbb89aceb65d7eb | aflowlib.duke.edu:AFLOWDATA/ICSD_WEB/BCT/Si1Zr2_ICSD_24717 | 140 | tI12 | 0 | metal | 127.611 | 87.9714 | 214.601 | 0.145485 | 0.21972 | 0.689371 | 464.051 | 1.79874 | 18.295 | 16.2782 | 2.76434e-05 | 255.349 | 0.248026 | 12.0772 | -0.781048 | 5.98105
N1Nb1 | aflow:3caef21d7715917b | aflowlib.duke.edu:AFLOWDATA/ICSD_WEB/FCC/N1Nb1_ICSD_167803 | 225 | cF8 | 0 | metal | 305.928 | 129.055 | 339.434 | 2.81416 | 0.315079 | 0.421847 | 586.922 | 2.05442 | 36.2585 | 5.06435 | 2.19938e-05 | 465.902 | 0.194925 | 33.2189 | -0.100087 | 8.12012
N8W4 | aflow:3c6a789e144b4f34 | aflowlib.duke.edu:AFLOWDATA/ICSD_WEB/CUB/N2W1_ICSD_290435 | 205 | cP12 | 0 | metal | 305.379 | 86.9456 | 238.228 | 0.435368 | 0.369983 | 0.284713 | 428.044 | 2.01805 | 5.7741 | 33.0951 | 2.37227e-05 | 186.946 | 0.266928 | 5.09638 | 1.09852 | 11.0445
N3Ta2Zr1 | aflow:3d7e68f7ff5a44bf | aflowlib.duke.edu:AFLOWDATA/ICSD_WEB/HEX/N3Ta2Zr1_ICSD_186422 | 191 | hP6 | 0 | metal | 270.521 | 101.06 | 269.608 | 1.43345 | 0.333896 | 0.373577 | 430.079 | 2.00516 | 11.5425 | 16.5262 | 2.35201e-05 | 236.638 | 0.265642 | 5.56459 | -0.435172 | 11.2266
Ge4Hf6 | aflow:3e2391ad165f4246 | aflowlib.duke.edu:AFLOWDATA/ICSD_WEB/TET/Ge2Hf3_ICSD_636549 | 127 | tP10 | 0 | metal | 134.783 | 86.1307 | 213.017 | 0.218105 | 0.236592 | 0.639035 | 331.035 | 1.91699 | 7.89472 | 28.7807 | 3.02964e-05 | 153.637 | 0.329451 | -16.7178 | -0.698508 | 11.918
Al1C1Ho3 | aflow:3ecce9ff5402ec86 | aflowlib.duke.edu:AFLOWDATA/ICSD_WEB/CUB/Al1C1Ho3_ICSD_43856 | 221 | cP5 | 0 | metal | 81.2167 | 61.4448 | 147.21 | 0.0286021 | 0.197907 | 0.756554 | 322.975 | 1.64088 | 13.6598 | 14.4338 | 3.61972e-05 | 188.892 | 0.334993 | -18.5804 | -0.418851 | 7.73901
C1Ho3Tl1 | aflow:3e164407c8b6a96b | aflowlib.duke.edu:AFLOWDATA/ICSD_WEB/CUB/C1Ho3Tl1_ICSD_77035 | 221 | cP5 | 0 | metal | 41.4944 | 12.4936 | 34.0622 | 45.7616 | 0.363186 | 0.301091 | 138.967 | 1.954 | 1.13863 | 15.3828 | 6.00512e-05 | 81.2877 | 0.55198 | -87.2519 | 1.61209 | 6.754
Al8Ho12 | aflow:3e889b2ebbefdb97 | aflowlib.duke.edu:AFLOWDATA/ICSD_WEB/TET/Al2Ho3_ICSD_184632 | 136 | tP20 | 0 | metal | 60.4354 | 34.0672 | 86.0356 | 0.127518 | 0.262734 | 0.563696 | 244.976 | 1.70989 | 2.29906 | 59.507 | 4.66819e-05 | 90.2588 | 0.404707 | -41.3583 | -0.332917 | 7.17009
Cr1N1 | aflow:3f6ff80616013748 | aflowlib.duke.edu:AFLOWDATA/ICSD_WEB/FCC/Cr1N1_ICSD_152809 | 225 | cF8 | 0 | half-metal | 234.5 | 168.532 | 407.883 | 0.0577665 | 0.210105 | 0.718687 | 815.161 | 2.0739 | 56.6018 | 4.32681 | 2.82427e-05 | 646.866 | 0.128054 | 65.68 | 0.738748 | 5.66456
N1Na1 | aflow:3fd470028e022781 | aflowlib.duke.edu:AFLOWDATA/ICSD_WEB/FCC/N1Na1_ICSD_184990 | 225 | cF8 | 0 | half-metal | 34.2778 | 18.0926 | 46.1569 | 1.87293 | 0.275574 | 0.527823 | 375.09 | 2.13594 | 3.45413 | 6.33934 | 0.000198588 | 297.638 | 0.310078 | -10.1289 | 1.26183 | 1.94685
Be2Hf2Si2 | aflow:40fc12ea1012ee6e | aflowlib.duke.edu:AFLOWDATA/ICSD_WEB/HEX/Be1Hf1Si1_ICSD_108103 | 194 | hP6 | 0 | metal | 146.714 | 118.263 | 279.649 | 0.0998989 | 0.182319 | 0.806078 | 500.937 | 1.84313 | 20.1063 | 16.0317 | 3.3185e-05 | 275.711 | 0.230493 | 18.7741 | -0.655407 | 8.42745
Ba2Si46 | aflow:4098d627b609f1c2 | aflowlib.duke.edu:AFLOWDATA/ICSD_WEB/CUB/Ba2Si46_ICSD_94262 | 223 | cP48 | 0 | metal | 76.3611 | 50.1495 | 123.428 | 0.0535661 | 0.230604 | 0.656741 | 522.751 | 2.33318 | 1.81725 | 129.381 | 5.40953e-05 | 143.909 | 0.221629 | 22.2555 | 0.0396466 | 2.39762
Ca4Li4Si8 | aflow:4105a79a30e78b58 | aflowlib.duke.edu:AFLOWDATA/ICSD_WEB/ORC/Ca1Li1Si2_ICSD_25327 | 62 | oP16 | 0 | metal | 48.8646 | 35.5112 | 85.7591 | 0.542948 | 0.207494 | 0.726727 | 502.231 | 1.91815 | 3.90049 | 43.7271 | 6.95379e-05 | 199.219 | 0.231575 | 18.3539 | -0.410356 | 2.13183
As4Hf4 | aflow:426b550514a4403c | aflowlib.duke.edu:AFLOWDATA/ICSD_WEB/HEX/As1Hf1_ICSD_42915 | 194 | hP8 | 0 | metal | 127.466 | 61.4513 | 158.83 | 1.64028 | 0.292324 | 0.4821 | 292.985 | 1.9757 | 5.63464 | 23.3477 | 3.18683e-05 | 146.5 | 0.359079 | -26.5746 | -1.00549 | 10.5206
Al2Zr2 | aflow:433ef15fc7e9cea2 | aflowlib.duke.edu:AFLOWDATA/ICSD_WEB/ORCC/Al1Zr1_ICSD_58227 | 63 | oS8 | 0 | metal | 107.029 | 67.3865 | 167.092 | 0.815653 | 0.239803 | 0.629608 | 445.93 | 1.85505 | 16.8498 | 10.9875 | 3.37415e-05 | 280.962 | 0.257175 | 8.6704 | -0.470462 | 4.97165
Al1Ho3N1 | aflow:43938666bb2a31fd | aflowlib.duke.edu:AFLOWDATA/ICSD_WEB/CUB/Al1Ho3N1_ICSD_608196 | 221 | cP5 | 0 | metal | 92.2556 | 69.4905 | 166.633 | 0.0350682 | 0.198964 | 0.753239 | 338.081 | 1.92101 | 10.8835 | 14.4369 | 3.99225e-05 | 197.664 | 0.324727 | -15.123 | -0.941759 | 8.3358
Ge1Hg1Li2 | aflow:4407929608d945ae | aflowlib.duke.edu:AFLOWDATA/ICSD_WEB/FCC/Ge1Hg1Li2_ICSD_53646 | 225 | cF16 | 0 | metal | 43.1556 | 16.7309 | 44.4485 | 6.65029 | 0.32834 | 0.387687 | 190.139 | 2.14506 | 1.09811 | 12.9569 | 0.000149568 | 119.692 | 0.481222 | -65.4437 | -0.276703 | 7.07095
B18Li2 | aflow:44d4b92478b2dfd0 | aflowlib.duke.edu:AFLOWDATA/ICSD_WEB/HEX/B9Li1_ICSD_164625 | 185 | hP20 | 0 | metal | 199.797 | 182.544 | 419.787 | 0.430039 | 0.149823 | 0.913647 | 1462.38 | 1.6412 | 33.5665 | 22.8087 | 1.68704e-05 | 538.605 | 0.0436451 | 139.682 | 0.0363037 | 2.41676
Sb1 | aflow:462bb5f411a8e076 | aflowlib.duke.edu:AFLOWDATA/ICSD_WEB/CUB/Sb1_ICSD_52227 | 221 | cP1 | 0 | metal | 59.7056 | 18.0475 | 49.1865 | 4.31018 | 0.362697 | 0.302275 | 165.964 | 2.12833 | 3.83874 | 3.05707 | 5.38417e-05 | 166 | 0.505396 | -72.9316 | -0.183316 | 6.72399
Ho1S1 | aflow:47edb17dac296aad | aflowlib.duke.edu:AFLOWDATA/ICSD_WEB/FCC/Ho1S1_ICSD_43546 | 225 | cF8 | 0 | metal | 99.0111 | 44.1591 | 115.331 | 4.33667 | 0.305861 | 0.446001 | 284.05 | 2.04008 | 9.49212 | 5.8971 | 4.19835e-05 | 225.411 | 0.368504 | -29.663 | -1.97867 | 7.89684
Li1Mg4Si2 | aflow:4842dd1381fd6937 | aflowlib.duke.edu:AFLOWDATA/ICSD_WEB/TET/Li2Mg8Si4_ICSD_181250 | 123 | tP7 | 0 | metal | 48.4327 | 16.628 | 44.7616 | 2.1733 | 0.345966 | 0.343323 | 354.057 | 1.94479 | 2.0204 | 20.7181 | 8.91024e-05 | 185.056 | 0.317144 | -12.5469 | -0.0959311 | 1.96486
N2Ta2 | aflow:48b2fd56d196968e | aflowlib.duke.edu:AFLOWDATA/ICSD_WEB/HEX/N1Ta1_ICSD_105123 | 194 | hP4 | 0 | metal | 314.336 | 163.736 | 418.536 | 1.85042 | 0.278085 | 0.520893 | 493.983 | 2.03 | 25.5906 | 10.6704 | 2.16125e-05 | 311.2 | 0.23358 | 17.5779 | -0.03628 | 14.5228
Li3Pb1 | aflow:493c1071c3127969 | aflowlib.duke.edu:AFLOWDATA/ICSD_WEB/FCC/Li3Pb1_ICSD_104764 | 225 | cF16 | 0 | metal | 26.1722 | 20.2544 | 48.3028 | 3.50703 | 0.192404 | 0.773889 | 235.963 | 1.88522 | 2.30068 | 13.0236 | 0.000195446 | 148.671 | 0.427061 | -48.4693 | -0.326359 | 5.03867
N1Na3 | aflow:4a8a1dc1af88bf91 | aflowlib.duke.edu:AFLOWDATA/ICSD_WEB/CUB/N1Na3_ICSD_421111 | 221 | cP4 | 0 | metal | 22.7556 | 11.9596 | 30.5303 | 2.5548 | 0.276389 | 0.52557 | 313.949 | 1.9676 | 2.02204 | 12.5773 | 0.000164972 | 197.808 | 0.352479 | -24.399 | 0.2216 | 1.31372
Mg2O6V2 | aflow:4a7151b29f2f78d7 | aflowlib.duke.edu:AFLOWDATA/ICSD_WEB/ORCC/Mg1O3V1_ICSD_15927 | 65 | oS20 | 0 | half-metal | 109.033 | 24.5093 | 68.4026 | 6.25711 | 0.395441 | 0.224787 | 423.019 | 2.06175 | 2.32607 | 28.0603 | 4.61983e-05 | 196.339 | 0.270994 | 3.62312 | -1.85202 | 2.82789
C12 | aflow:4a8db6076bc9623d | aflowlib.duke.edu:AFLOWDATA/ICSD_WEB/HEX/C1_ICSD_28419 | 194 | hP12 | 0 | metal | 81.2161 | 63.1745 | 150.501 | 1440.35 | 0.191151 | 0.777857 | 1255.19 | 1.63934 | 44.067 | 17.1411 | 1.35019e-05 | 548.172 | 0.0611109 | 116.844 | -0.001466 | 1.31817
O8Ru4 | aflow:4b4d8105d7c3eacc | aflowlib.duke.edu:AFLOWDATA/ICSD_WEB/CUB/O2Ru1_ICSD_66939 | 205 | cP12 | 0 | metal | 267.556 | 137.958 | 353.172 | 0.00408248 | 0.280001 | 0.515623 | 654.835 | 2.26257 | 9.89981 | 29.287 | 2.91471e-05 | 286.098 | 0.171697 | 43.4954 | 0.151113 | 7.4995
As1Te1 | aflow:4b7de1503a36bb4a | aflowlib.duke.edu:AFLOWDATA/ICSD_WEB/FCC/As1Te1_ICSD_44071 | 225 | cF8 | 0 | metal | 62.7889 | 24.3896 | 64.781 | 4.85735 | 0.328046 | 0.388438 | 215.911 | 2.16692 | 4.06999 | 6.07906 | 5.81225e-05 | 171.439 | 0.439009 | -52.242 | 0.098243 | 6.43193
Ge4Mg2Y4 | aflow:4ca4848aaafe4dbb | aflowlib.duke.edu:AFLOWDATA/ICSD_WEB/TET/Ge2Mg1Y2_ICSD_423457 | 127 | tP10 | 0 | metal | 72.8812 | 56.6985 | 135.069 | 0.386196 | 0.19112 | 0.777957 | 379.112 | 1.95679 | 6.13715 | 28.5958 | 4.88156e-05 | 175.916 | 0.297467 | -5.76548 | -0.796991 | 5.11806
Ca1N2 | aflow:4cd5998ab96735f7 | aflowlib.duke.edu:AFLOWDATA/ICSD_WEB/BCT/Ca1N2_ICSD_423721 | 139 | tI6 | 0 | metal | 81.0231 | 39.7189 | 102.421 | 2.60184 | 0.289318 | 0.490217 | 609.891 | 1.99469 | 14.9832 | 7.60583 | 4.66658e-05 | 422.95 | 0.187334 | 36.4903 | -0.513522 | 2.88393
B1C7 | aflow:4d13f06b9fe563ef | aflowlib.duke.edu:AFLOWDATA/ICSD_WEB/ORC/B1C7_ICSD_181955 | 25 | oP8 | 0 | metal | 385.055 | 404.146 | 898.195 | 0.261551 | 0.111226 | 1.04958 | 1898.79 | 1.75927 | 124.608 | 5.59554 | 7.50305e-06 | 949.5 | 0.0231825 | 184.447 | 0.217686 | 3.31922
Ge1O3Pb1 | aflow:4d366e7f1db50794 | aflowlib.duke.edu:AFLOWDATA/ICSD_WEB/CUB/Ge1O3Pb1_ICSD_185693 | 221 | cP5 | 0 | metal | 157.483 | 94.415 | 236.069 | 0.869785 | 0.250165 | 0.599524 | 446.123 | 2.45766 | 7.38513 | 14.0576 | 5.47485e-05 | 260.822 | 0.25945 | 7.83154 | -1.30111 | 9.19954
Ge2 | aflow:4d8d11cb2d8457a7 | aflowlib.duke.edu:AFLOWDATA/ICSD_WEB/FCC/Ge1_ICSD_181071 | 227 | cF8 | 0 | metal | 61.4778 | 46.2236 | 110.881 | 0.319937 | 0.1994 | 0.751876 | 329.12 | 2.3062 | 8.77592 | 5.95607 | 7.16123e-05 | 261.127 | 0.334603 | -18.4496 | 0.000196 | 5.08782
S1Zr1 | aflow:4d515949b53a184b | aflowlib.duke.edu:AFLOWDATA/ICSD_WEB/FCC/S1Zr1_ICSD_108732 | 225 | cF8 | 0 | metal | 132.406 | 52.2841 | 138.608 | 4.07951 | 0.325526 | 0.394879 | 380.06 | 2.12128 | 12.4994 | 5.68017 | 3.58458e-05 | 301.606 | 0.295842 | -5.19837 | -1.34697 | 5.6648
N1Nb1 | aflow:4d2d79fe29e7a5ed | aflowlib.duke.edu:AFLOWDATA/ICSD_WEB/CUB/N1Nb1_ICSD_183424 | 221 | cP2 | 0 | metal | 298.689 | 197.245 | 484.979 | 2.97868 | 0.229385 | 0.660368 | 707.005 | 2.00277 | 66.0028 | 4.67686 | 2.14392e-05 | 561.146 | 0.155942 | 50.9861 | 0.334294 | 8.50549
As2Pb6Zr10 | aflow:4edef03cd560c4da | aflowlib.duke.edu:AFLOWDATA/ICSD_WEB/HEX/As1Pb3Zr5_ICSD_604204 | 193 | hP18 | 0 | metal | 102.192 | 62.9127 | 156.602 | 0.0296438 | 0.244596 | 0.615631 | 302.006 | 2.09586 | 3.32607 | 52.616 | 3.67906e-05 | 115.235 | 0.352222 | -24.3142 | -0.524298 | 9.44431
Al6C2Zr10 | aflow:4f808281378ad03c | aflowlib.duke.edu:AFLOWDATA/ICSD_WEB/HEX/Al3C1Zr5_ICSD_606294 | 193 | hP18 | 0 | metal | 105.679 | 66.3827 | 164.669 | 0.0257395 | 0.240299 | 0.628157 | 457.03 | 1.76407 | 7.52648 | 49.0516 | 3.00676e-05 | 174.378 | 0.251636 | 10.7263 | -0.508486 | 5.37814
Ca7Ge1 | aflow:4f2cacf7ff9a274e | aflowlib.duke.edu:AFLOWDATA/ICSD_WEB/FCC/Ca7Ge1_ICSD_43321 | 225 | cF32 | 0 | metal | 19.35 | 7.87138 | 20.7945 | 8.04221 | 0.320892 | 0.40679 | 199.941 | 1.55078 | 1.29657 | 24.5877 | 9.60737e-05 | 100 | 0.460289 | -58.9198 | -0.0109979 | 2.01044
Si4Y2 | aflow:4f01445c6697d0ed | aflowlib.duke.edu:AFLOWDATA/ICSD_WEB/BCT/Si2Y1_ICSD_150662 | 141 | tI12 | 0 | metal | 84.781 | 21.2651 | 58.8732 | 2.05275 | 0.384264 | 0.250824 | 279.986 | 2.07045 | 2.03305 | 17.8375 | 5.28997e-05 | 154.09 | 0.372475 | -30.9586 | -0.541372 | 4.14685
Sr1 | aflow:4f01f9799983fd51 | aflowlib.duke.edu:AFLOWDATA/ICSD_WEB/FCC/Sr1_ICSD_44721 | 225 | cF4 | 0 | metal | 11.1778 | 5.39757 | 13.9477 | 2.76481 | 0.292033 | 0.482884 | 124.981 | 1.60502 | 2.66941 | 3.12177 | 0.000104575 | 125 | 0.58266 | -96.6228 | 3.1e-05 | 2.6701
As6Sr6 | aflow:4f75cb6f21c6ff12 | aflowlib.duke.edu:AFLOWDATA/ICSD_WEB/HEX/As1Sr1_ICSD_26264 | 189 | hP12 | 0 | metal | 39.5598 | 23.7469 | 59.3626 | 0.0538511 | 0.249903 | 0.600278 | 247.965 | 1.97204 | 1.95293 | 36.2428 | 6.63191e-05 | 108.324 | 0.404245 | -41.2104 | -1.08343 | 4.30283
Al6Zr2 | aflow:4f2db5248958cd2a | aflowlib.duke.edu:AFLOWDATA/ICSD_WEB/BCT/Al3Zr1_ICSD_106259 | 139 | tI16 | 0 | metal | 103.822 | 83.6622 | 197.844 | 0.0630539 | 0.182399 | 0.805822 | 555.826 | 1.90959 | 13.5073 | 20.8358 | 3.9322e-05 | 278 | 0.207472 | 27.9704 | -0.487618 | 4.09918
Al2N2Zr6 | aflow:509e96e33161ea6c | aflowlib.duke.edu:AFLOWDATA/ICSD_WEB/ORCC/Al1N1Zr3_ICSD_29521 | 63 | oS20 | 0 | metal | 134.756 | 89.6327 | 220.099 | 0.218794 | 0.227781 | 0.665149 | 507.01 | 1.79394 | 14.8153 | 26.5157 | 2.58792e-05 | 235.329 | 0.227671 | 19.8753 | -0.978304 | 5.90148
Ca3Tl1 | aflow:50ba0e96d5272603 | aflowlib.duke.edu:AFLOWDATA/ICSD_WEB/FCC/Ca3Tl1_ICSD_58943 | 225 | cF16 | 0 | metal | 21.7444 | 9.6795 | 25.2864 | 2.61612 | 0.306185 | 0.445148 | 157.015 | 1.95819 | 1.06871 | 12.7754 | 0.000128609 | 98.9038 | 0.526758 | -79.5141 | -0.177156 | 4.02666
Hg4K2 | aflow:50b2883feb14cd6e | aflowlib.duke.edu:AFLOWDATA/ICSD_WEB/ORCI/Hg2K1_ICSD_104303 | 74 | oI12 | 0 | metal | 13.1689 | 4.6596 | 12.504 | 0.786 | 0.341748 | 0.353835 | 78.0329 | 2.76869 | 0.0863275 | 23.351 | 0.000373245 | 42.9251 | 0.753306 | -148.271 | -0.276195 | 7.19143
Si2 | aflow:51dc1417e5b587bc | aflowlib.duke.edu:AFLOWDATA/ICSD_WEB/BCT/Si1_ICSD_109025 | 141 | tI4 | 0 | metal | 107.803 | 60.655 | 153.227 | 0.296518 | 0.263105 | 0.562649 | 573.881 | 2.24515 | 16.5235 | 5.21858 | 5.1503e-05 | 455.584 | 0.200709 | 30.7762 | 0.291852 | 3.04188
O4Re2 | aflow:5119e19fac0e70fc | aflowlib.duke.edu:AFLOWDATA/ICSD_WEB/TET/O2Re1_ICSD_154021 | 136 | tP6 | 0 | metal | 280.424 | 133.903 | 346.549 | 2.10767 | 0.294033 | 0.4775 | 516.875 | 2.23451 | 13.6076 | 15.8855 | 2.63128e-05 | 284.516 | 0.223393 | 21.5571 | -0.424128 | 10.7534
Al1Y1 | aflow:53bc333b72a0cbd5 | aflowlib.duke.edu:AFLOWDATA/ICSD_WEB/CUB/Al1Y1_ICSD_181158 | 221 | cP2 | 0 | metal | 62.5167 | 35.1237 | 88.7502 | 3.51567 | 0.263396 | 0.561829 | 335.043 | 1.83549 | 12.0523 | 5.8138 | 5.14831e-05 | 265.89 | 0.327592 | -16.0912 | -0.417274 | 4.08885
Al2Ba1Si2 | aflow:544c2df3889130ff | aflowlib.duke.edu:AFLOWDATA/ICSD_WEB/BCT/Al2Ba1Si2_ICSD_153385 | 139 | tI10 | 0 | metal | 42.4195 | 25.1737 | 63.0491 | 3.36488 | 0.25228 | 0.593447 | 355.898 | 2.03725 | 5.29198 | 14.5827 | 6.38386e-05 | 208.19 | 0.313592 | -11.3337 | -0.287542 | 3.61841
Al4Y2 | aflow:54a813a47d2a272b | aflowlib.duke.edu:AFLOWDATA/ICSD_WEB/FCC/Al2Y1_ICSD_186476 | 227 | cF24 | 0 | metal | 80.2778 | 60.878 | 145.783 | 0.0542865 | 0.197337 | 0.758341 | 466.07 | 1.86883 | 11.7594 | 16.446 | 4.51062e-05 | 256.45 | 0.247969 | 12.0989 | -0.534111 | 3.88454
Al6C8Hf4 | aflow:55cd6688d0177c7e | aflowlib.duke.edu:AFLOWDATA/ICSD_WEB/HEX/Al3C4Hf2_ICSD_161588 | 194 | hP18 | 0 | metal | 196.517 | 156.059 | 370.186 | 0.0399384 | 0.186044 | 0.794126 | 648.856 | 1.8741 | 14.3452 | 43.9123 | 2.69725e-05 | 247.64 | 0.173695 | 42.5782 | -0.497724 | 7.56024
S8Zr6 | aflow:55ef006dc02f6f54 | aflowlib.duke.edu:AFLOWDATA/ICSD_WEB/FCC/S4Zr3_ICSD_651475 | 227 | cF56 | 0 | metal | 96.5056 | 15.8185 | 44.9969 | 0.0220809 | 0.42229 | 0.163913 | 228.973 | 1.99813 | 0.849899 | 41.8173 | 3.95319e-05 | 95.0151 | 0.422264 | -46.9493 | -1.2933 | 4.25881
Li2 | aflow:5588568293d3f856 | aflowlib.duke.edu:AFLOWDATA/ICSD_WEB/HEX/Li1_ICSD_44760 | 194 | hP2 | 0 | metal | 13.9884 | 6.79437 | 17.5428 | 0.188463 | 0.290983 | 0.485716 | 390.198 | 1.5621 | 3.15764 | 6.29656 | 0.000268705 | 309.543 | 0.300494 | -6.81848 | 0.000495 | 0.568605
Ho4Mg8 | aflow:55b23f1a73a19a46 | aflowlib.duke.edu:AFLOWDATA/ICSD_WEB/HEX/Ho1Mg2_ICSD_639381 | 194 | hP12 | 0 | metal | 42.6621 | 16.2686 | 43.3017 | 0.711577 | 0.330835 | 0.381336 | 210.967 | 1.69106 | 1.37806 | 36.3687 | 6.67085e-05 | 92.1627 | 0.443945 | -53.7954 | -0.0690443 | 4.60693
Al3Zr1 | aflow:552d0f6689b9f474 | aflowlib.duke.edu:AFLOWDATA/ICSD_WEB/CUB/Al3Zr1_ICSD_609709 | 221 | cP4 | 0 | metal | 101.6 | 53.6974 | 136.963 | 0.000486464 | 0.275323 | 0.528518 | 453.966 | 1.95105 | 11.1041 | 11.0289 | 4.35763e-05 | 286.002 | 0.253977 | 9.85489 | -0.459538 | 4.12127
B4C4Y2 | aflow:564419ad66d91082 | aflowlib.duke.edu:AFLOWDATA/ICSD_WEB/TET/B2C2Y1_ICSD_42624 | 131 | tP10 | 0 | metal | 171.473 | 108.531 | 268.869 | 1.1375 | 0.238668 | 0.632935 | 793.844 | 1.71363 | 22.6142 | 21.9323 | 2.58254e-05 | 368.542 | 0.133348 | 62.7188 | -0.300788 | 4.27769
Al2Y2 | aflow:562b84d604763031 | aflowlib.duke.edu:AFLOWDATA/ICSD_WEB/ORCC/Al1Y1_ICSD_247101 | 63 | oS8 | 0 | metal | 59.9133 | 35.8292 | 89.6224 | 3.36388 | 0.250689 | 0.598018 | 355.105 | 1.75506 | 10.1234 | 11.4832 | 4.46245e-05 | 223.636 | 0.312644 | -11.009 | -0.419399 | 3.91258
Nb3O3 | aflow:5694ef3902a1e13d | aflowlib.duke.edu:AFLOWDATA/ICSD_WEB/CUB/Nb1O1_ICSD_14338 | 221 | cP6 | 0 | metal | 240.206 | 149.651 | 371.751 | 0.409878 | 0.24206 | 0.623012 | 637.128 | 2.02955 | 24.5568 | 14.7294 | 2.28428e-05 | 350.555 | 0.177442 | 40.8765 | -1.19349 | 7.05532
P1 | aflow:57cecbf3dc26e974 | aflowlib.duke.edu:AFLOWDATA/ICSD_WEB/CUB/P1_ICSD_600029 | 221 | cP1 | 0 | metal | 104.172 | 51.3142 | 132.231 | 0.340379 | 0.288442 | 0.49259 | 510.462 | 3.2002 | 9.3518 | 2.81519 | 7.57771e-05 | 510 | 0.230051 | 18.9461 | 0.052605 | 3.52099
Al8Zr4 | aflow:57d95c24181ec14e | aflowlib.duke.edu:AFLOWDATA/ICSD_WEB/HEX/Al2Zr1_ICSD_609713 | 194 | hP12 | 0 | metal | 113.013 | 86.5333 | 206.814 | 0.0344865 | 0.194999 | 0.765693 | 540.951 | 1.92133 | 10.5841 | 31.4447 | 3.54324e-05 | 236.304 | 0.2133 | 25.5933 | -0.539907 | 4.51193
Ba4Si8 | aflow:571d2fe1358582e6 | aflowlib.duke.edu:AFLOWDATA/ICSD_WEB/CUB/Ba1Si2_ICSD_2218 | 212 | cP12 | 0 | metal | 52.5056 | 33.2778 | 82.4208 | 0.450812 | 0.238374 | 0.633797 | 308.962 | 2.08209 | 2.49865 | 35.6681 | 6.62985e-05 | 134.968 | 0.348758 | -23.1679 | -0.345207 | 4.14402
Hg1Se1 | aflow:58b9ed291d3d9da5 | aflowlib.duke.edu:AFLOWDATA/ICSD_WEB/FCC/Hg1Se1_ICSD_24175 | 216 | cF8 | 0 | metal | 43.7667 | 13.725 | 37.2783 | 1.56276 | 0.358042 | 0.313595 | 140.015 | 2.38609 | 1.31205 | 6.32286 | 8.71074e-05 | 111.118 | 0.554675 | -88.0767 | -0.21274 | 7.56961
Bi4O14Ru4 | aflow:5882443e36213ebb | aflowlib.duke.edu:AFLOWDATA/ICSD_WEB/FCC/Bi2O7Ru2_ICSD_161102 | 227 | cF88 | 0 | metal | 170.483 | 95.5536 | 241.535 | 0.0184952 | 0.263872 | 0.560486 | 479.911 | 2.17007 | 4.65744 | 59.7278 | 3.55198e-05 | 171.304 | 0.24071 | 14.8434 | -0.52031 | 8.66097
K5Pb24 | aflow:58f4471901eff079 | aflowlib.duke.edu:AFLOWDATA/ICSD_WEB/BCC/K10Pb48_ICSD_410090 | 217 | cI58 | 0 | metal | 30.5778 | 8.31636 | 22.8752 | 0.653735 | 0.375317 | 0.271974 | 100.92 | 2.15955 | 0.135596 | 92.0404 | 9.53873e-05 | 32.8742 | 0.638614 | -113.628 | -0.108287 | 8.72522
Mg1Y1 | aflow:582d36d531b92b8c | aflowlib.duke.edu:AFLOWDATA/ICSD_WEB/CUB/Mg1Y1_ICSD_104889 | 221 | cP2 | 0 | metal | 41.4889 | 23.0863 | 58.4225 | 3.90806 | 0.265309 | 0.556445 | 280.053 | 1.43089 | 12.4829 | 5.88137 | 5.18222e-05 | 222.236 | 0.37137 | -30.5985 | -0.109091 | 3.42165
Y2 | aflow:5a12ca65b4afe176 | aflowlib.duke.edu:AFLOWDATA/ICSD_WEB/HEX/Y1_ICSD_43588 | 194 | hP2 | 0 | metal | 41.5471 | 28.96 | 70.4996 | 0.00895794 | 0.217191 | 0.697038 | 254.041 | 1.2669 | 20.2194 | 5.8804 | 3.94034e-05 | 201.6 | 0.394121 | -37.9635 | -0.0004295 | 4.50513
Cs1 | aflow:5acbf212d1783298 | aflowlib.duke.edu:AFLOWDATA/ICSD_WEB/BCC/Cs1_ICSD_426937 | 229 | cI2 | 0 | metal | 2.22778 | 0.630101 | 1.72744 | 7.82286 | 0.370765 | 0.282838 | 36.0384 | 1.48274 | 0.148068 | 3.91138 | 0.000566601 | 36 | 0.929552 | -201.268 | 0.000123 | 1.91348
C2Tl2Zr4 | aflow:5a8c11a2c4607835 | aflowlib.duke.edu:AFLOWDATA/ICSD_WEB/HEX/C1Tl1Zr2_ICSD_618976 | 194 | hP8 | 0 | metal | 115.168 | 77.8054 | 190.514 | 0.199413 | 0.224296 | 0.675582 | 393.974 | 2.01013 | 10.1859 | 22.5028 | 3.13655e-05 | 197 | 0.287121 | -2.13589 | -0.629137 | 8.78132
Te1Y1 | aflow:5b984958dbe89502 | aflowlib.duke.edu:AFLOWDATA/ICSD_WEB/FCC/Te1Y1_ICSD_106153 | 225 | cF8 | 0 | metal | 60.5444 | 22.2708 | 59.5149 | 8.52059 | 0.336167 | 0.367842 | 206.013 | 2.02993 | 4.52453 | 6.04034 | 4.83551e-05 | 163.502 | 0.449343 | -55.491 | -1.30991 | 6.07814
Al1Y3 | aflow:5baa20a85d1739d4 | aflowlib.duke.edu:AFLOWDATA/ICSD_WEB/CUB/Al1Y3_ICSD_58212 | 221 | cP4 | 0 | metal | 51.4167 | 31.389 | 78.2447 | 0.172065 | 0.24637 | 0.610484 | 281.955 | 1.64756 | 7.63659 | 11.7873 | 5.02496e-05 | 177.649 | 0.369882 | -30.113 | -0.187645 | 4.47071
Ba1Mg4Si3 | aflow:5be7414fafc81b31 | aflowlib.duke.edu:AFLOWDATA/ICSD_WEB/TET/Ba1Mg4Si3_ICSD_165630 | 123 | tP8 | 0 | metal | 52.4247 | 42.6944 | 100.737 | 0.0248309 | 0.179742 | 0.814394 | 428.136 | 1.96543 | 5.87975 | 22.6863 | 6.86647e-05 | 214 | 0.269295 | 4.23761 | -0.280357 | 2.87625
Si6Zr10 | aflow:5c363b4dd6e0208a | aflowlib.duke.edu:AFLOWDATA/ICSD_WEB/HEX/Si3Zr5_ICSD_656924 | 193 | hP16 | 0 | metal | 127.929 | 80.5935 | 199.819 | 0.0780493 | 0.239674 | 0.629986 | 460.945 | 1.90079 | 7.94199 | 43.5365 | 2.83622e-05 | 182.948 | 0.249784 | 11.4185 | -0.819557 | 5.7814
Sb6Sr10 | aflow:5c6b84f5e53d12c2 | aflowlib.duke.edu:AFLOWDATA/ICSD_WEB/HEX/Sb3Sr5_ICSD_42120 | 193 | hP16 | 0 | metal | 30.1386 | 19.9125 | 48.9558 | 0.704286 | 0.229275 | 0.660695 | 212.057 | 1.98535 | 1.29694 | 48.9606 | 7.31776e-05 | 84.1323 | 0.444646 | -54.0158 | -1.09005 | 4.48768
Al4Ba2 | aflow:5cb0505df67e7744 | aflowlib.duke.edu:AFLOWDATA/ICSD_WEB/FCC/Al2Ba1_ICSD_246193 | 227 | cF24 | 0 | metal | 42.3722 | 31.4109 | 75.5612 | 0.000782382 | 0.202788 | 0.741308 | 300.852 | 2.00481 | 3.9454 | 18.0281 | 8.12726e-05 | 165.647 | 0.356861 | -25.8445 | -0.197603 | 4.08098
O2Zr6 | aflow:5c347009c594310f | aflowlib.duke.edu:AFLOWDATA/ICSD_WEB/HEX/O1Zr3_ICSD_77715 | 182 | hP8 | 0 | metal | 131.946 | 56.269 | 147.797 | 0.420998 | 0.313311 | 0.426453 | 375.026 | 1.82978 | 7.73648 | 22.6077 | 2.88865e-05 | 187.5 | 0.298853 | -6.24803 | -1.37582 | 6.60304
B6Ca1 | aflow:5c5618217287430a | aflowlib.duke.edu:AFLOWDATA/ICSD_WEB/CUB/B6Ca1_ICSD_26753 | 221 | cP7 | 0 | metal | 143.478 | 85.4684 | 213.927 | 4.15739 | 0.251498 | 0.595691 | 907.764 | 1.58483 | 28.2052 | 13.9743 | 2.80899e-05 | 474.664 | 0.108894 | 77.2802 | -0.408006 | 2.44055
Ca1Mn1O3 | aflow:5dbd10ef3cce021b | aflowlib.duke.edu:AFLOWDATA/ICSD_WEB/CUB/Ca1Mn1O3_ICSD_168902 | 221 | cP5 | 0 | metal | 145.272 | 96.6525 | 237.325 | 0.04791 | 0.227724 | 0.66532 | 644.521 | 2.73997 | 7.54051 | 12.7562 | 6.75868e-05 | 376.613 | 0.176406 | 41.3445 | -1.6604 | 4.30202
Ba2Hg1 | aflow:5d5d9f727e2fbf3a | aflowlib.duke.edu:AFLOWDATA/ICSD_WEB/BCT/Ba2Hg1_ICSD_30084 | 139 | tI6 | 0 | metal | 15.9586 | 10.0205 | 24.8586 | 0.0923149 | 0.240385 | 0.627905 | 124.05 | 2.02351 | 1.2922 | 9.61917 | 0.000123147 | 85.9768 | 0.588652 | -98.4486 | -0.376587 | 5.70529
H6Y2 | aflow:5e13be1019e744a5 | aflowlib.duke.edu:AFLOWDATA/ICSD_WEB/ORCC/H3Y1_ICSD_180317 | 63 | oS16 | 0 | metal | 85.4963 | 56.9664 | 139.84 | 0.591783 | 0.227395 | 0.666302 | 553.683 | 1.70918 | 7.50123 | 21.2722 | 8.04689e-05 | 277 | 0.209219 | 27.2541 | -0.58478 | 4.00019
N3Ta3 | aflow:5ec807672f6d429c | aflowlib.duke.edu:AFLOWDATA/ICSD_WEB/HEX/N1Ta1_ICSD_1396 | 189 | hP6 | 0 | metal | 298.541 | 179.687 | 448.982 | 0.12233 | 0.249347 | 0.601883 | 523.052 | 1.98921 | 24.6641 | 15.743 | 2.05138e-05 | 287.818 | 0.220472 | 22.7151 | -0.300035 | 13.7634
Se1Tl1 | aflow:5ebc0f014499d22b | aflowlib.duke.edu:AFLOWDATA/ICSD_WEB/CUB/Se1Tl1_ICSD_52446 | 221 | cP2 | 0 | metal | 36.9111 | 4.1583 | 12.0234 | 0.971965 | 0.44571 | 0.112657 | 77.0145 | 2.67262 | 0.164419 | 6.73238 | 0.000147314 | 61.1149 | 0.718216 | -137.693 | -0.080896 | 8.97365
Al2Zr4 | aflow:5f1511de835d4c8a | aflowlib.duke.edu:AFLOWDATA/ICSD_WEB/BCT/Al1Zr2_ICSD_150774 | 140 | tI12 | 0 | metal | 99.3378 | 40.8237 | 107.715 | 1.26717 | 0.319277 | 0.410958 | 326.994 | 1.60068 | 8.43437 | 17.2458 | 3.08451e-05 | 179.955 | 0.332162 | -17.6301 | -0.32007 | 5.49056
B6Ba1 | aflow:60403665ed82b47b | aflowlib.duke.edu:AFLOWDATA/ICSD_WEB/CUB/B6Ba1_ICSD_51495 | 221 | cP7 | 0 | metal | 143.861 | 130.222 | 300.113 | 0.303409 | 0.152312 | 0.905192 | 803.936 | 1.6982 | 33.4225 | 15.2565 | 3.05671e-05 | 420.297 | 0.130777 | 64.1453 | -0.407945 | 4.28949
Al2Li2 | aflow:605efbba4d8ede03 | aflowlib.duke.edu:AFLOWDATA/ICSD_WEB/FCC/Al1Li1_ICSD_1924 | 227 | cF16 | 0 | metal | 47.0667 | 30.7801 | 75.8138 | 1.91169 | 0.231538 | 0.653969 | 525.305 | 1.9548 | 6.62954 | 11.0475 | 0.000104599 | 330.729 | 0.222871 | 21.7634 | -0.183257 | 1.74079
Al6Hf10N2 | aflow:60bc35d462e58d7e | aflowlib.duke.edu:AFLOWDATA/ICSD_WEB/HEX/Al3Hf5N1_ICSD_603995 | 193 | hP18 | 0 | metal | 129.498 | 56.9549 | 149.018 | 1.28177 | 0.30821 | 0.439815 | 305.021 | 1.74696 | 4.03278 | 52.147 | 2.94985e-05 | 116.379 | 0.348866 | -23.2035 | -0.678324 | 10.2122
Ge4Hf2 | aflow:6405f75405bd1e6d | aflowlib.duke.edu:AFLOWDATA/ICSD_WEB/ORCC/Ge2Hf1_ICSD_16698 | 63 | oS12 | 0 | metal | 121.109 | 70.3852 | 176.888 | 0.287591 | 0.256572 | 0.581172 | 322.059 | 1.99709 | 7.30019 | 17.445 | 4.00919e-05 | 177.203 | 0.337255 | -19.3378 | -0.474775 | 9.96074
Ca3N1Sb1 | aflow:6690ab96d0318cc4 | aflowlib.duke.edu:AFLOWDATA/ICSD_WEB/CUB/Ca3N1Sb1_ICSD_106352 | 221 | cP5 | 0 | metal | 25.2222 | 10.6303 | 27.9625 | 13.9031 | 0.315226 | 0.421465 | 213.909 | 1.89312 | 1.65547 | 15.3954 | 8.77388e-05 | 125.148 | 0.443476 | -53.648 | 0.536785 | 2.22391
Ba6Si46 | aflow:66cb7bd138ea245e | aflowlib.duke.edu:AFLOWDATA/ICSD_WEB/CUB/Ba6Si46_ICSD_94263 | 223 | cP52 | 0 | metal | 76.6944 | 47.1701 | 117.435 | 0.00138563 | 0.2448 | 0.61504 | 447.997 | 2.49677 | 1.1389 | 147.455 | 6.58816e-05 | 120.026 | 0.258619 | 8.13774 | -0.0868849 | 3.20771
Se1Y1 | aflow:6675449ac1e1c290 | aflowlib.duke.edu:AFLOWDATA/ICSD_WEB/FCC/Se1Y1_ICSD_106047 | 225 | cF8 | 0 | metal | 79.3722 | 29.4786 | 78.6936 | 7.38753 | 0.334758 | 0.371397 | 256.091 | 2.09725 | 5.87406 | 5.97012 | 4.77395e-05 | 203.187 | 0.394273 | -38.0124 | -1.76627 | 5.77611
Ca3Ge1N1 | aflow:67a702b1c6a16129 | aflowlib.duke.edu:AFLOWDATA/ICSD_WEB/CUB/Ca3Ge1N1_ICSD_106342 | 221 | cP5 | 0 | metal | 55.5111 | 35.0265 | 86.8191 | 0.254761 | 0.239334 | 0.630982 | 384.982 | 1.94906 | 6.13272 | 14.4032 | 6.52627e-05 | 225.149 | 0.294332 | -4.67057 | -0.740333 | 3.06744
Cu2O4Sr2 | aflow:67c35740bb2588bb | aflowlib.duke.edu:AFLOWDATA/ICSD_WEB/ORCC/Cu1O2Sr1_ICSD_16217 | 63 | oS16 | 0 | metal | 89.6702 | 44.3955 | 114.32 | 1.40254 | 0.287517 | 0.495098 | 413.792 | 2.15882 | 4.29353 | 22.7595 | 5.83123e-05 | 207 | 0.277078 | 1.43491 | -1.27586 | 5.18432
Ho4Si4 | aflow:68acb772839a33f1 | aflowlib.duke.edu:AFLOWDATA/ICSD_WEB/ORC/Ho1Si1_ICSD_154701 | 62 | oP8 | 0 | metal | 93.1009 | 68.2332 | 164.51 | 0.244864 | 0.205499 | 0.732895 | 353.001 | 1.95451 | 7.85138 | 22.9905 | 4.02833e-05 | 176.5 | 0.314453 | -11.6282 | -0.834481 | 7.51414
H2Hf1 | aflow:68396dc8ff75fb17 | aflowlib.duke.edu:AFLOWDATA/ICSD_WEB/BCT/H2Hf1_ICSD_24721 | 139 | tI6 | 0 | metal | 148.132 | 27.4705 | 77.6138 | 3.92043 | 0.412675 | 0.185446 | 248.977 | 1.83086 | 2.83377 | 9.004 | 6.11464e-05 | 172.647 | 0.401975 | -40.484 | -0.477621 | 11.486
Te1Zr1 | aflow:69a50dc8799998f2 | aflowlib.duke.edu:AFLOWDATA/ICSD_WEB/HEX/Te1Zr1_ICSD_410867 | 187 | hP2 | 0 | metal | 95.1389 | 53.1216 | 134.358 | 1.77033 | 0.264628 | 0.558358 | 305.011 | 2.09606 | 12.9991 | 5.84235 | 3.68874e-05 | 242.079 | 0.350255 | -23.6636 | -0.901267 | 7.46255
As8Hf4 | aflow:6ab6d29cee6c5e4a | aflowlib.duke.edu:AFLOWDATA/ICSD_WEB/ORC/As2Hf1_ICSD_610636 | 62 | oP12 | 0 | metal | 115.707 | 75.7912 | 186.626 | 0.184019 | 0.231182 | 0.655024 | 344.023 | 1.99466 | 5.79361 | 34.5393 | 3.67864e-05 | 150.256 | 0.320494 | -13.6875 | -0.757879 | 9.54871
Al4Ho8 | aflow:6b114b9ffe1ba9ba | aflowlib.duke.edu:AFLOWDATA/ICSD_WEB/ORC/Al1Ho2_ICSD_57910 | 62 | oP12 | 0 | metal | 57.4884 | 31.4079 | 79.708 | 0.256259 | 0.268916 | 0.546335 | 225 | 1.64769 | 2.96462 | 35.8615 | 4.71714e-05 | 98.2778 | 0.426152 | -48.1817 | -0.300498 | 7.59341
Fe1O2Sr1 | aflow:6bbab91d874bafa8 | aflowlib.duke.edu:AFLOWDATA/ICSD_WEB/TET/Fe1O2Sr1_ICSD_418606 | 123 | tP4 | 0 | metal | 100.326 | 58.0857 | 146.067 | 1.14801 | 0.257344 | 0.578972 | 461.079 | 1.95694 | 11.087 | 11.0413 | 5.07765e-05 | 290.412 | 0.250686 | 11.0812 | -1.41113 | 5.04615
C8Cs1 | aflow:6c53c0e96dd32a4f | aflowlib.duke.edu:AFLOWDATA/ICSD_WEB/HEX/C8Cs1_ICSD_74641 | 191 | hP9 | 0 | metal | 90.8412 | 64.5218 | 156.51 | 60.4885 | 0.21285 | 0.71027 | 795.001 | 1.6438 | 28.1623 | 19.6875 | 2.33156e-05 | 382.196 | 0.133085 | 62.8639 | -0.0546877 | 2.90624
N1Ti1 | aflow:6cbb3552b5a8b20a | aflowlib.duke.edu:AFLOWDATA/ICSD_WEB/FCC/N1Ti1_ICSD_105128 | 225 | cF8 | 0 | metal | 269.778 | 171.186 | 423.897 | 0.188106 | 0.238119 | 0.634545 | 851.818 | 1.9665 | 68.8785 | 4.18347 | 2.18123e-05 | 676.233 | 0.120148 | 70.2846 | -0.095256 | 5.12977
H2Y1 | aflow:6c75f60af7364972 | aflowlib.duke.edu:AFLOWDATA/ICSD_WEB/FCC/H2Y1_ICSD_164604 | 225 | cF12 | 0 | metal | 82.8111 | 56.926 | 138.941 | 0.442201 | 0.220366 | 0.68742 | 506.226 | 1.7639 | 14.4738 | 8.16493 | 7.1556e-05 | 350.841 | 0.22982 | 19.0362 | -0.695307 | 4.29215
C8Si4 | aflow:6d3e8219641e49de | aflowlib.duke.edu:AFLOWDATA/ICSD_WEB/CUB/C2Si1_ICSD_187720 | 205 | cP12 | 0 | metal | 179.82 | 98.6352 | 250.165 | 0.847729 | 0.268133 | 0.548522 | 955.103 | 1.9281 | 16.662 | 23.0099 | 2.55302e-05 | 417.135 | 0.100264 | 83.0665 | 0.846365 | 3.15274
Ba2Bi2O6 | aflow:6d34e6bcd9f71398 | aflowlib.duke.edu:AFLOWDATA/ICSD_WEB/FCC/Ba1Bi1O3_ICSD_151896 | 225 | cF40 | 0 | metal | 107.411 | 55.2983 | 141.596 | 0.320711 | 0.28029 | 0.514828 | 337.016 | 2.26506 | 3.25923 | 29.2553 | 5.20501e-05 | 156.422 | 0.326675 | -15.7813 | -1.81033 | 7.58207
Ba8Bi6 | aflow:6d4bd5e199f2bded | aflowlib.duke.edu:AFLOWDATA/ICSD_WEB/BCC/Ba4Bi3_ICSD_96943 | 220 | cI28 | 0 | metal | 25.0778 | 12.0714 | 31.207 | 0.573947 | 0.292598 | 0.48136 | 130.061 | 1.98117 | 0.581747 | 43.6349 | 7.92264e-05 | 53.9387 | 0.571284 | -93.1527 | -0.924571 | 6.33618
Mg1Sr1 | aflow:6f4dc5d5578106a5 | aflowlib.duke.edu:AFLOWDATA/ICSD_WEB/CUB/Mg1Sr1_ICSD_104873 | 221 | cP2 | 0 | metal | 20.2667 | 13.6727 | 33.4875 | 1.1747 | 0.22461 | 0.67464 | 223.123 | 1.78722 | 4.22988 | 6.21993 | 0.000114629 | 176.995 | 0.434257 | -50.7437 | -0.0581995 | 2.55447
O14Pb4Sb4 | aflow:6f7b1c9a0527f360 | aflowlib.duke.edu:AFLOWDATA/ICSD_WEB/FCC/O7Pb2Sb2_ICSD_27120 | 227 | cF88 | 0 | metal | 131.95 | 100.504 | 240.461 | 1.84933 | 0.196273 | 0.761684 | 467.914 | 2.27071 | 4.30099 | 60.6059 | 4.61729e-05 | 167.021 | 0.247001 | 12.4624 | -1.3513 | 7.99908
Be2Hf2 | aflow:6fd30ea64b36137a | aflowlib.duke.edu:AFLOWDATA/ICSD_WEB/ORCC/Be1Hf1_ICSD_616286 | 63 | oS8 | 0 | metal | 121.158 | 61.9621 | 158.813 | 0.7922 | 0.281534 | 0.511416 | 322.971 | 1.45115 | 16.0243 | 11.5035 | 3.21724e-05 | 203.477 | 0.335084 | -18.6109 | -0.076298 | 9.96577
P1Zr1 | aflow:7068d67e97f2ca12 | aflowlib.duke.edu:AFLOWDATA/ICSD_WEB/FCC/P1Zr1_ICSD_648314 | 225 | cF8 | 0 | metal | 136.094 | 73.9462 | 187.821 | 2.16106 | 0.269987 | 0.543345 | 452.929 | 1.93741 | 25.8274 | 5.46939 | 2.97116e-05 | 359.546 | 0.253943 | 9.8676 | -1.37478 | 5.45809
Ca2O8Pd6 | aflow:71bbdd01c6a4ee11 | aflowlib.duke.edu:AFLOWDATA/ICSD_WEB/CUB/Ca1O4Pd3_ICSD_16538 | 223 | cP16 | 0 | metal | 157.467 | 50.5659 | 137.03 | 0.792745 | 0.354964 | 0.321121 | 377.853 | 2.32809 | 1.90335 | 46.0508 | 4.94437e-05 | 150.009 | 0.298618 | -6.16626 | -0.258325 | 7.06505
Ca3Ge1O1 | aflow:717c612f7c2e23cd | aflowlib.duke.edu:AFLOWDATA/ICSD_WEB/CUB/Ca3Ge1O1_ICSD_181077 | 221 | cP5 | 0 | metal | 58.5667 | 49.57 | 115.987 | 3.3913e-08 | 0.169929 | 0.846386 | 444.061 | 2.02049 | 8.64534 | 14.077 | 6.69477e-05 | 259.653 | 0.260727 | 7.362 | -1.57275 | 3.26348
Be1Te1 | aflow:71f2b452c887d0bd | aflowlib.duke.edu:AFLOWDATA/ICSD_WEB/FCC/Be1Te1_ICSD_52722 | 225 | cF8 | 0 | metal | 66.7111 | 39.3972 | 98.7519 | 0.0100215 | 0.253285 | 0.590565 | 313.92 | 1.91299 | 10.0176 | 5.90444 | 6.30768e-05 | 249.222 | 0.34464 | -21.801 | 0.151758 | 5.86841
Na8Si46 | aflow:71d613f278694be9 | aflowlib.duke.edu:AFLOWDATA/ICSD_WEB/CUB/Na4Si23_ICSD_248168 | 223 | cP54 | 0 | metal | 75.6778 | 44.3806 | 111.371 | 0.124565 | 0.254725 | 0.586442 | 523.802 | 2.33668 | 1.3525 | 146.351 | 6.12539e-05 | 138.633 | 0.222068 | 22.0813 | 0.000883167 | 2.28382
Al2Hf2 | aflow:71942a90fe720e60 | aflowlib.duke.edu:AFLOWDATA/ICSD_WEB/ORCC/Al1Hf1_ICSD_107828 | 63 | oS8 | 0 | metal | 117.731 | 74.6765 | 184.929 | 0.544035 | 0.238203 | 0.6343 | 351.073 | 1.85324 | 14.1102 | 11.4385 | 3.34344e-05 | 221.116 | 0.314666 | -11.7011 | -0.401929 | 8.97779
Bi4Mg2O12 | aflow:71f18f0157cf2698 | aflowlib.duke.edu:AFLOWDATA/ICSD_WEB/TET/Bi2Mg1O6_ICSD_50005 | 136 | tP18 | 0 | metal | 120.283 | 62.7305 | 160.321 | 1.36633 | 0.277856 | 0.521523 | 410.832 | 2.34638 | 2.57477 | 51.3295 | 5.53266e-05 | 156.826 | 0.278753 | 0.835751 | -1.27693 | 7.45935
Ho1Mg1 | aflow:726d2384643098a1 | aflowlib.duke.edu:AFLOWDATA/ICSD_WEB/CUB/Ho1Mg1_ICSD_104417 | 221 | cP2 | 0 | metal | 41.5833 | 19.6042 | 50.8255 | 6.40735 | 0.29629 | 0.471444 | 200.003 | 1.54628 | 6.36478 | 6.02713 | 5.69085e-05 | 158.74 | 0.457604 | -58.08 | -0.0757965 | 5.85147
N3Ta3 | aflow:7242d7e82907f273 | aflowlib.duke.edu:AFLOWDATA/ICSD_WEB/HEX/N1Ta1_ICSD_182348 | 191 | hP6 | 0 | metal | 278.35 | 137.229 | 353.581 | 0.865413 | 0.288288 | 0.493008 | 466.956 | 2.0072 | 17.2929 | 16.2238 | 2.19625e-05 | 257 | 0.246364 | 12.7024 | 0.136599 | 13.57
Bi1Ho1 | aflow:7239eb435c5ec897 | aflowlib.duke.edu:AFLOWDATA/ICSD_WEB/FCC/Bi1Ho1_ICSD_187365 | 225 | cF8 | 0 | metal | 54.5889 | 32.0032 | 80.3145 | 1.41217 | 0.25479 | 0.586258 | 187.03 | 1.94696 | 6.53478 | 6.05889 | 4.89246e-05 | 148.422 | 0.4736 | -63.073 | -0.861201 | 9.91929
Hg2Y1 | aflow:72a284b911cfd4a1 | aflowlib.duke.edu:AFLOWDATA/ICSD_WEB/HEX/Hg2Y1_ICSD_104368 | 191 | hP3 | 0 | metal | 65.9158 | 30.226 | 78.6553 | 0.246587 | 0.301122 | 0.458554 | 184.923 | 2.55709 | 2.15556 | 9.35696 | 7.39547e-05 | 128.272 | 0.4821 | -65.7166 | -0.404896 | 11.1254
As2Ca4 | aflow:74656f687dd34dd0 | aflowlib.duke.edu:AFLOWDATA/ICSD_WEB/BCT/As1Ca2_ICSD_166865 | 139 | tI12 | 0 | metal | 36.9974 | 29.8489 | 70.5688 | 0.19089 | 0.182101 | 0.806782 | 337.97 | 1.77816 | 6.01471 | 17.5624 | 6.77565e-05 | 186.009 | 0.326657 | -15.7755 | -0.947106 | 3.09599
Ho1Tl3 | aflow:750354dbab6bfb90 | aflowlib.duke.edu:AFLOWDATA/ICSD_WEB/CUB/Ho1Tl3_ICSD_104455 | 221 | cP4 | 0 | metal | 49.15 | 11.3719 | 31.673 | 0.555143 | 0.392598 | 0.231371 | 105.935 | 2.43723 | 0.456274 | 12.8104 | 9.57726e-05 | 66.7758 | 0.62778 | -110.342 | -0.200661 | 12.0284
Ca2Ge4 | aflow:7617c14e76934d97 | aflowlib.duke.edu:AFLOWDATA/ICSD_WEB/HEX/Ca1Ge2_ICSD_185655 | 186 | hP6 | 0 | metal | 50.7354 | 33.5223 | 82.4155 | 0.0724327 | 0.229264 | 0.660728 | 316.014 | 2.01357 | 4.27108 | 17.7991 | 6.89993e-05 | 173.902 | 0.34367 | -21.4783 | -0.486121 | 4.28666
Hg2Mg1 | aflow:765c3aff754dfd99 | aflowlib.duke.edu:AFLOWDATA/ICSD_WEB/BCT/Hg2Mg1_ICSD_104319 | 139 | tI6 | 0 | metal | 43.1007 | 12.574 | 34.3789 | 2.85712 | 0.36706 | 0.291736 | 123.156 | 3.28542 | 0.314324 | 13.0314 | 0.000371891 | 85.2834 | 0.630587 | -111.194 | -0.123504 | 10.4139
Si2 | aflow:760658ac24d836f7 | aflowlib.duke.edu:AFLOWDATA/ICSD_WEB/ORCI/Si1_ICSD_41392 | 141 | tI4 | 0 | metal | 107.322 | 55.9546 | 143.01 | 0.718918 | 0.277912 | 0.52137 | 553.95 | 2.24554 | 14.8449 | 5.28339 | 5.22182e-05 | 439.71 | 0.208697 | 27.4678 | 0.291876 | 3.0433
B4C4Ca2 | aflow:77397d097fcfec92 | aflowlib.duke.edu:AFLOWDATA/ICSD_WEB/TET/B2C2Ca1_ICSD_41788 | 131 | tP10 | 0 | metal | 130.536 | 81.4271 | 202.231 | 2.37083 | 0.241794 | 0.62379 | 893.989 | 1.73005 | 20.4665 | 20.2325 | 2.80342e-05 | 414.958 | 0.111643 | 75.5183 | -0.188251 | 2.60757
Si4Zr4 | aflow:777ef5e197aab58b | aflowlib.duke.edu:AFLOWDATA/ICSD_WEB/ORC/Si1Zr1_ICSD_16771 | 62 | oP8 | 0 | metal | 142.004 | 93.4625 | 229.941 | 0.357653 | 0.230124 | 0.658169 | 508.991 | 1.95381 | 13.7277 | 21.258 | 2.90146e-05 | 254.5 | 0.226915 | 20.171 | -0.934003 | 5.55996
N2Nb2 | aflow:78e9f4fe930fdcfe | aflowlib.duke.edu:AFLOWDATA/ICSD_WEB/HEX/N1Nb1_ICSD_150967 | 194 | hP4 | 0 | metal | 309.068 | 152.506 | 392.895 | 2.16144 | 0.288129 | 0.493438 | 633.089 | 2.03845 | 29.2325 | 9.83212 | 2.09532e-05 | 398.765 | 0.178654 | 40.3312 | -0.122048 | 8.02537
Al3Zr4 | aflow:78d63eb4195e54d7 | aflowlib.duke.edu:AFLOWDATA/ICSD_WEB/HEX/Al3Zr4_ICSD_150529 | 191 | hP7 | 0 | metal | 107.561 | 79.7546 | 191.847 | 0.0425408 | 0.202731 | 0.741485 | 460.931 | 1.77466 | 15.2362 | 19.067 | 3.21789e-05 | 240.991 | 0.249879 | 11.3827 | -0.460037 | 5.32001
Al1Bi1 | aflow:786c95a74595dac5 | aflowlib.duke.edu:AFLOWDATA/ICSD_WEB/FCC/Al1Bi1_ICSD_184567 | 216 | cF8 | 0 | metal | 37.8444 | 22.6761 | 56.703 | 0.529608 | 0.25028 | 0.599193 | 201.104 | 2.10667 | 4.40742 | 6.15243 | 7.32931e-05 | 159.534 | 0.458691 | -58.4201 | 0.0595315 | 5.85452
P4 | aflow:78fd653f68b2e2a8 | aflowlib.duke.edu:AFLOWDATA/ICSD_WEB/ORCF/P1_ICSD_169539 | 221 | cP1 | 0 | metal | 114.011 | 82.5913 | 199.581 | 0.500334 | 0.208244 | 0.724414 | 603.924 | 2.95383 | 18.4595 | 2.6276 | 6.67582e-05 | 604 | 0.190635 | 35.0582 | 0.070169 | 3.52777
Hg1Mg1 | aflow:79a3ecfabd3d15de | aflowlib.duke.edu:AFLOWDATA/ICSD_WEB/CUB/Hg1Mg1_ICSD_104313 | 221 | cP2 | 0 | metal | 46.5444 | 24.9103 | 63.4174 | 0.245274 | 0.272915 | 0.535194 | 196.063 | 2.53473 | 2.26162 | 6.57121 | 0.000141836 | 155.565 | 0.474229 | -63.2688 | -0.219661 | 8.74897
Sb6Si2Zr10 | aflow:79e7ba831b71aa30 | aflowlib.duke.edu:AFLOWDATA/ICSD_WEB/HEX/Sb3Si1Zr5_ICSD_57144 | 193 | hP18 | 0 | metal | 115.117 | 71.3399 | 177.378 | 0.0193966 | 0.243192 | 0.619714 | 367.984 | 2.03548 | 4.62615 | 51.23 | 3.32062e-05 | 140.418 | 0.303352 | -7.80927 | -0.88791 | 7.4036
Tl1Y1 | aflow:7a534e0fe4e0e735 | aflowlib.duke.edu:AFLOWDATA/ICSD_WEB/CUB/Tl1Y1_ICSD_106195 | 221 | cP2 | 0 | metal | 54.4722 | 16.3247 | 44.526 | 6.28236 | 0.363765 | 0.299688 | 149.018 | 2.08127 | 2.14867 | 6.1586 | 6.10082e-05 | 118.261 | 0.534693 | -81.9523 | -0.373958 | 8.87311
Al8Mg4 | aflow:7ae8cfbe27c1265d | aflowlib.duke.edu:AFLOWDATA/ICSD_WEB/BCT/Al2Mg1_ICSD_608412 | 141 | tI24 | 0 | metal | 57.7423 | 19.0372 | 51.4567 | 0.713442 | 0.351476 | 0.329693 | 350.734 | 2.18559 | 1.19206 | 35.8211 | 9.05266e-05 | 153.313 | 0.319623 | -13.3913 | 0.00123717 | 2.35584
As8Zr12 | aflow:7ad24d44b882c39c | aflowlib.duke.edu:AFLOWDATA/ICSD_WEB/ORC/As2Zr3_ICSD_611611 | 62 | oP20 | 0 | metal | 126.639 | 61.961 | 159.818 | 0.507309 | 0.289667 | 0.489273 | 360.025 | 1.99812 | 3.72625 | 57.0049 | 3.11243e-05 | 132.625 | 0.308579 | -9.61329 | -1.05857 | 6.89492
Ba1 | aflow:7b2394cca289b7b1 | aflowlib.duke.edu:AFLOWDATA/ICSD_WEB/FCC/Ba1_ICSD_52679 | 225 | cF4 | 0 | metal | 8.37778 | 3.85914 | 10.0364 | 13.2253 | 0.300338 | 0.46064 | 83.9735 | 1.10473 | 3.00786 | 3.08283 | 9.34997e-05 | 84 | 0.678306 | -125.641 | 0.017804 | 3.56738
Al1B1Be1 | aflow:7b87669d29858aed | aflowlib.duke.edu:AFLOWDATA/ICSD_WEB/FCC/Al1B1Be1_ICSD_43351 | 216 | cF12 | 0 | metal | 140.778 | 133.614 | 304.506 | 0.215802 | 0.139496 | 0.949114 | 1044.13 | 1.69771 | 67.878 | 5.29998 | 2.96015e-05 | 723.869 | 0.0860059 | 93.6563 | -0.0514343 | 2.54345
B2Y1 | aflow:7ca6e19f28095b86 | aflowlib.duke.edu:AFLOWDATA/ICSD_WEB/HEX/B2Y1_ICSD_44602 | 191 | hP3 | 0 | metal | 164.012 | 151.223 | 347.016 | 0.0276664 | 0.147368 | 0.922021 | 760.997 | 1.7244 | 63.2266 | 6.75173 | 2.76446e-05 | 527.648 | 0.141329 | 58.4193 | -0.560221 | 5.03763
Al4Ho2 | aflow:7c85a4cf96c49ebd | aflowlib.duke.edu:AFLOWDATA/ICSD_WEB/FCC/Al2Ho1_ICSD_57911 | 227 | cF24 | 0 | metal | 80.4667 | 59.3047 | 142.826 | 0.0722317 | 0.204171 | 0.73701 | 375.055 | 1.8356 | 9.71003 | 17.1185 | 4.57474e-05 | 206.37 | 0.299278 | -6.39596 | -0.518328 | 6.02394
Hf12P8 | aflow:7c1e09b806c06601 | aflowlib.duke.edu:AFLOWDATA/ICSD_WEB/ORC/Hf3P2_ICSD_36117 | 62 | oP20 | 0 | metal | 156.682 | 80.6215 | 206.454 | 0.322177 | 0.28039 | 0.514555 | 337.054 | 1.93876 | 4.41647 | 57.3561 | 2.80706e-05 | 124.152 | 0.324419 | -15.0187 | -1.19071 | 10.9883
La1N1 | aflow:7d317ef38e0f8728 | aflowlib.duke.edu:AFLOWDATA/ICSD_WEB/FCC/La1N1_ICSD_162193 | 225 | cF8 | 0 | metal | 122.65 | 76.0091 | 188.987 | 0.0001245 | 0.243189 | 0.619723 | 409.939 | 1.93642 | 24.2198 | 5.58765 | 3.30886e-05 | 325.417 | 0.277226 | 1.382 | -1.10681 | 6.632
Se6 | aflow:7d6a2e6c742211e5 | aflowlib.duke.edu:AFLOWDATA/ICSD_WEB/FCC/Se1_ICSD_150731 | 227 | cF24 | 0 | metal | 19.0167 | 1.65057 | 4.81247 | 0.572867 | 0.457822 | 0.0867958 | 75.0033 | 2.08444 | 0.0931019 | 18.8963 | 8.20501e-05 | 41.2741 | 0.714247 | -136.495 | 0.533274 | 2.07995
Bi2Ca4 | aflow:7e9e20be4dc29b40 | aflowlib.duke.edu:AFLOWDATA/ICSD_WEB/BCT/Bi1Ca2_ICSD_42136 | 139 | tI12 | 0 | metal | 27.6617 | 22.0317 | 52.2289 | 0.11446 | 0.185312 | 0.796468 | 231.895 | 1.81535 | 3.69358 | 18.225 | 7.47732e-05 | 127.675 | 0.421032 | -46.5585 | -0.776399 | 4.60908
As4Zr4 | aflow:7e1e4fa3243f1866 | aflowlib.duke.edu:AFLOWDATA/ICSD_WEB/HEX/As1Zr1_ICSD_20291 | 194 | hP8 | 0 | metal | 118.449 | 64.9747 | 164.792 | 0.989572 | 0.268125 | 0.548545 | 372.976 | 1.99373 | 7.56445 | 22.7125 | 3.25634e-05 | 186.5 | 0.300516 | -6.82622 | -1.14861 | 6.66585
Al1Si1Sr1 | aflow:8023faf5b757d0b6 | aflowlib.duke.edu:AFLOWDATA/ICSD_WEB/HEX/Al1Si1Sr1_ICSD_158842 | 187 | hP3 | 0 | metal | 52.0558 | 39.1042 | 93.8201 | 0.359297 | 0.199617 | 0.751197 | 399.032 | 2.0511 | 10.2376 | 8.59332 | 6.20482e-05 | 276.651 | 0.285545 | -1.57906 | -0.398697 | 3.15856
Cu2O3Sr1 | aflow:802b112400c66e2b | aflowlib.duke.edu:AFLOWDATA/ICSD_WEB/ORCC/Cu2O3Sr1_ICSD_416902 | 65 | oS12 | 0 | metal | 96.4704 | 45.8129 | 118.656 | 2.86491 | 0.295005 | 0.47489 | 424.165 | 2.13458 | 5.34777 | 16.9738 | 5.71792e-05 | 233.336 | 0.271281 | 3.51914 | -0.741471 | 5.3465
Ba3O1Pb1 | aflow:8059c15ef297632f | aflowlib.duke.edu:AFLOWDATA/ICSD_WEB/CUB/Ba3O1Pb1_ICSD_100791 | 221 | cP5 | 0 | metal | 34.4222 | 24.4138 | 59.237 | 0.0285516 | 0.213185 | 0.709246 | 198.96 | 2.13 | 2.4635 | 15.4944 | 8.26846e-05 | 116.376 | 0.463179 | -59.823 | -1.35864 | 6.15221
Hf3 | aflow:816b586b7b4c0b59 | aflowlib.duke.edu:AFLOWDATA/ICSD_WEB/HEX/Hf1_ICSD_187430 | 191 | hP3 | 0 | metal | 109.227 | 62.1732 | 156.774 | 0.289697 | 0.260783 | 0.56921 | 251.992 | 1.65818 | 14.7496 | 8.81986 | 2.84052e-05 | 174.727 | 0.396685 | -38.7874 | 0.044032 | 13.3439
Si8Sr4 | aflow:821011ffeb0a548e | aflowlib.duke.edu:AFLOWDATA/ICSD_WEB/CUB/Si2Sr1_ICSD_154435 | 212 | cP12 | 0 | metal | 58.0722 | 30.392 | 77.6329 | 1.01533 | 0.277194 | 0.523348 | 341.042 | 2.01495 | 2.59932 | 35.1433 | 6.20215e-05 | 148.945 | 0.324314 | -14.983 | -0.361921 | 3.37858
Cd1O1 | aflow:83e90de1a2af0519 | aflowlib.duke.edu:AFLOWDATA/ICSD_WEB/FCC/Cd1O1_ICSD_181057 | 225 | cF8 | 0 | metal | 126.706 | 46.8556 | 125.141 | 0.0251932 | 0.335391 | 0.369799 | 334.049 | 2.27237 | 6.92665 | 5.87818 | 5.66534e-05 | 265.096 | 0.329507 | -16.7367 | -0.87935 | 7.88122
Ho4Mg8 | aflow:8400a768e7283e62 | aflowlib.duke.edu:AFLOWDATA/ICSD_WEB/HEX/Ho1Mg2_ICSD_55550 | 194 | hP12 | 0 | metal | 42.6587 | 16.3605 | 43.5182 | 0.697016 | 0.329975 | 0.383521 | 211.934 | 1.68703 | 1.40506 | 36.3628 | 6.67084e-05 | 92.5995 | 0.44322 | -53.5677 | -0.0688643 | 4.60743
N1Nb1 | aflow:844b105937307111 | aflowlib.duke.edu:AFLOWDATA/ICSD_WEB/HEX/N1Nb1_ICSD_185569 | 187 | hP2 | 0 | metal | 311.778 | 211.985 | 518.451 | 0.199212 | 0.222852 | 0.679921 | 744.998 | 1.99788 | 79.184 | 4.54216 | 1.84806e-05 | 591.307 | 0.145574 | 56.2051 | -0.293844 | 8.01036
C1Pb1Y3 | aflow:852a2ce545d87e53 | aflowlib.duke.edu:AFLOWDATA/ICSD_WEB/CUB/C1Pb1Y3_ICSD_56408 | 221 | cP5 | 0 | metal | 43.0611 | 39.6654 | 91.042 | 0.00788603 | 0.147625 | 0.921142 | 362.99 | 1.98494 | 11.828 | 14.3508 | 4.3963e-05 | 212.284 | 0.307695 | -9.30884 | -0.57442 | 6.74521
As2Sb6Zr10 | aflow:8658c446cd864e8b | aflowlib.duke.edu:AFLOWDATA/ICSD_WEB/HEX/As1Sb3Zr5_ICSD_611352 | 193 | hP18 | 0 | metal | 112.66 | 56.5355 | 145.301 | 0.0563501 | 0.285044 | 0.501826 | 321.961 | 2.06729 | 3.17827 | 52.1748 | 3.45227e-05 | 122.866 | 0.336317 | -19.024 | -0.910066 | 7.68461
Al8Hf12 | aflow:867e6f10a28bcc96 | aflowlib.duke.edu:AFLOWDATA/ICSD_WEB/TET/Al2Hf3_ICSD_60632 | 136 | tP20 | 0 | metal | 115.997 | 61.8446 | 157.536 | 0.798217 | 0.273648 | 0.533159 | 303.955 | 1.77201 | 4.01457 | 58.0328 | 3.14133e-05 | 111.995 | 0.349763 | -23.5008 | -0.329721 | 9.88605
Ba2 | aflow:863dc62f92621e76 | aflowlib.duke.edu:AFLOWDATA/ICSD_WEB/HEX/Ba1_ICSD_52680 | 194 | hP2 | 0 | metal | 8.42265 | 4.63406 | 11.7477 | 0.988652 | 0.267538 | 0.55019 | 92.0006 | 1.27614 | 1.81851 | 6.24567 | 0.000114441 | 73.0204 | 0.658432 | -119.63 | 0.013807 | 3.60231
As8Si4 | aflow:89c22958395182cf | aflowlib.duke.edu:AFLOWDATA/ICSD_WEB/CUB/As2Si1_ICSD_24801 | 205 | cP12 | 0 | metal | 79.6275 | 43.3862 | 110.153 | 0.706102 | 0.269442 | 0.544865 | 358.079 | 2.29217 | 2.61752 | 35.127 | 6.2472e-05 | 156.371 | 0.313102 | -11.1659 | 0.04415 | 5.1835
Ca6Hg4 | aflow:89fa2dba45153d8c | aflowlib.duke.edu:AFLOWDATA/ICSD_WEB/TET/Ca3Hg2_ICSD_58904 | 127 | tP10 | 0 | metal | 31.2401 | 13.0324 | 34.3242 | 1.24301 | 0.31688 | 0.417168 | 159.023 | 2.09133 | 0.653701 | 31.6387 | 0.000104694 | 73.8013 | 0.523339 | -78.4625 | -0.473036 | 5.60008
C8Na4 | aflow:8a7bedc037e80ee4 | aflowlib.duke.edu:AFLOWDATA/ICSD_WEB/CUB/C2Na1_ICSD_186177 | 212 | cP12 | 0 | metal | 177.833 | 111.163 | 275.984 | 0.99251 | 0.241346 | 0.625097 | 918.857 | 2.12375 | 10.5093 | 23.9767 | 4.18866e-05 | 401.41 | 0.106283 | 78.9886 | 1.1292 | 3.17878
Hf2 | aflow:8a4aa93da3d0b620 | aflowlib.duke.edu:AFLOWDATA/ICSD_WEB/HEX/Hf1_ICSD_181757 | 194 | hP2 | 0 | metal | 109.909 | 55.1023 | 141.637 | 0.0371026 | 0.285221 | 0.501343 | 237.997 | 1.54506 | 19.0675 | 5.88958 | 2.62143e-05 | 188.901 | 0.410682 | -43.2663 | -0.000357 | 13.2146
Be2Zr1 | aflow:8e9c46d490db8bb3 | aflowlib.duke.edu:AFLOWDATA/ICSD_WEB/HEX/Be2Zr1_ICSD_58756 | 191 | hP3 | 0 | metal | 119.782 | 96.0126 | 227.305 | 0.305879 | 0.183725 | 0.801559 | 622.05 | 1.7647 | 33.7366 | 7.4852 | 3.81017e-05 | 431.271 | 0.182707 | 38.5235 | -0.163179 | 4.43147
Hg2Ho1 | aflow:8e405789ecfe31f7 | aflowlib.duke.edu:AFLOWDATA/ICSD_WEB/HEX/Hg2Ho1_ICSD_104298 | 191 | hP3 | 0 | metal | 67.5175 | 29.668 | 77.633 | 0.246035 | 0.308363 | 0.439412 | 170.1 | 2.55299 | 1.92911 | 9.38452 | 7.4122e-05 | 117.871 | 0.503845 | -72.4526 | -0.376928 | 13.027
Hg1S1 | aflow:8ede6eb4a13f2b99 | aflowlib.duke.edu:AFLOWDATA/ICSD_WEB/FCC/Hg1S1_ICSD_104340 | 216 | cF8 | 0 | metal | 50.2944 | 16.0114 | 43.4259 | 1.72471 | 0.356094 | 0.318353 | 164.108 | 2.33678 | 1.75868 | 6.26105 | 8.05871e-05 | 130.167 | 0.512333 | -75.0725 | -0.134237 | 7.13298
Al4Li4 | aflow:8f7dba7946e36954 | aflowlib.duke.edu:AFLOWDATA/ICSD_WEB/HEX/Al1Li1_ICSD_262069 | 194 | hP8 | 0 | metal | 36.9949 | 33.7012 | 77.5538 | 1.27909 | 0.15061 | 0.910968 | 584.135 | 1.86856 | 6.64929 | 21.1576 | 9.55175e-05 | 292 | 0.197572 | 32.0956 | -0.0977631 | 1.5116
C1Ge1 | aflow:8fea397ef68c9f59 | aflowlib.duke.edu:AFLOWDATA/ICSD_WEB/FCC/C1Ge1_ICSD_182364 | 225 | cF8 | 0 | metal | 164.558 | 100.997 | 251.532 | 0.172553 | 0.245246 | 0.613745 | 561.051 | 2.29254 | 19.6338 | 5.26276 | 5.09519e-05 | 445.266 | 0.206093 | 28.5385 | 1.28253 | 6.65765
Ho10Sb6 | aflow:8f9439cac1e1bff6 | aflowlib.duke.edu:AFLOWDATA/ICSD_WEB/HEX/Ho5Sb3_ICSD_159826 | 193 | hP16 | 0 | metal | 68.4001 | 35.8436 | 91.5408 | 0.102678 | 0.276948 | 0.524028 | 220.034 | 2.04545 | 1.81032 | 48.1214 | 4.6109e-05 | 87.3071 | 0.433211 | -50.4135 | -0.997683 | 9.09179
Ac1H2 | aflow:903e65521a6472cd | aflowlib.duke.edu:AFLOWDATA/ICSD_WEB/FCC/Ac1H2_ICSD_56392 | 225 | cF12 | 0 | metal | 56.1556 | 30.9154 | 78.3652 | 1.20228 | 0.267416 | 0.550531 | 256.96 | 1.64091 | 6.30193 | 9.0269 | 7.62796e-05 | 178.194 | 0.395173 | -38.3017 | -0.566575 | 7.42958
B12Ho1 | aflow:907f2cf21e911c3b | aflowlib.duke.edu:AFLOWDATA/ICSD_WEB/FCC/B12Ho1_ICSD_614457 | 225 | cF52 | 0 | metal | 218.689 | 212.534 | 481.59 | 0.211856 | 0.132972 | 0.971856 | 1063.12 | 1.65611 | 38.01 | 22.5034 | 2.26856e-05 | 452.084 | 0.0834849 | 95.6916 | -0.251559 | 4.6683
Al2N2Zr4 | aflow:90fb04d94c496c4a | aflowlib.duke.edu:AFLOWDATA/ICSD_WEB/HEX/Al1N1Zr2_ICSD_157763 | 194 | hP8 | 0 | metal | 142.336 | 88.7348 | 220.403 | 0.0209787 | 0.241922 | 0.623417 | 533.032 | 1.96572 | 14.2322 | 20.9747 | 2.79e-05 | 266.5 | 0.216646 | 24.2443 | -1.08421 | 5.5837
P1Y1 | aflow:916e0611d77b56f6 | aflowlib.duke.edu:AFLOWDATA/ICSD_WEB/FCC/P1Y1_ICSD_160144 | 225 | cF8 | 0 | metal | 85.2611 | 57.9882 | 141.814 | 0.512776 | 0.222785 | 0.680125 | 416.894 | 1.79964 | 24.88 | 5.57435 | 3.64331e-05 | 330.973 | 0.273553 | 2.70012 | -1.67156 | 4.35594
Ba6Ge10 | aflow:918c033aad3e4407 | aflowlib.duke.edu:AFLOWDATA/ICSD_WEB/ORCC/Ba3Ge5_ICSD_167163 | 63 | oS32 | 0 | metal | 36.6308 | 23.3873 | 57.8503 | 0.0688503 | 0.236787 | 0.63846 | 232.018 | 2.10626 | 1.33826 | 48.9705 | 7.63167e-05 | 92.0693 | 0.422501 | -47.0247 | -0.55162 | 5.45306
Sr2 | aflow:91f8e6a03809ef58 | aflowlib.duke.edu:AFLOWDATA/ICSD_WEB/HEX/Sr1_ICSD_44722 | 194 | hP2 | 0 | metal | 11.6072 | 5.09916 | 13.3435 | 0.630929 | 0.308401 | 0.439312 | 120.01 | 1.17362 | 2.94654 | 6.11314 | 7.62734e-05 | 95.2441 | 0.588058 | -98.2678 | 0.002526 | 2.63911
Ca1Pb1 | aflow:92d8c47bba9fe7a3 | aflowlib.duke.edu:AFLOWDATA/ICSD_WEB/TET/Ca1Pb1_ICSD_58918 | 123 | tP2 | 0 | metal | 33.7766 | 19.9291 | 49.9611 | 0.0801591 | 0.253473 | 0.590026 | 180.055 | 1.96282 | 3.75318 | 6.19922 | 8.4705e-05 | 142.866 | 0.488692 | -67.7624 | -0.526842 | 6.74928
Al6Ca6Si6 | aflow:92fd0d9d27e7cc56 | aflowlib.duke.edu:AFLOWDATA/ICSD_WEB/HEX/Al1Ca1Si1_ICSD_155193 | 186 | hP18 | 0 | metal | 56.7437 | 38.7336 | 94.662 | 0.437703 | 0.22196 | 0.682607 | 480.143 | 1.99001 | 3.69663 | 49.4662 | 5.78599e-05 | 183.154 | 0.241486 | 14.5481 | -0.387439 | 2.36273
Ca2Si2 | aflow:92aeebce897e852d | aflowlib.duke.edu:AFLOWDATA/ICSD_WEB/ORCC/Ca1Si1_ICSD_55200 | 63 | oS8 | 0 | metal | 53.8682 | 39.0912 | 94.4313 | 0.133063 | 0.207832 | 0.725683 | 456.968 | 1.97818 | 9.69596 | 11.1374 | 6.05289e-05 | 287.892 | 0.253451 | 10.0504 | -0.540702 | 2.37983
In1N1 | aflow:93bd6e64faf1a0ea | aflowlib.duke.edu:AFLOWDATA/ICSD_WEB/FCC/In1N1_ICSD_157514 | 216 | cF8 | 0 | metal | 120.417 | 53.9477 | 140.814 | 1.38008 | 0.305101 | 0.448009 | 370.978 | 2.18119 | 10.9721 | 5.74597 | 4.61921e-05 | 294.463 | 0.302559 | -7.53499 | 0.085359 | 6.7004
C20 | aflow:933c788c45a7fb66 | aflowlib.duke.edu:AFLOWDATA/ICSD_WEB/CUB/C20_ICSD_185973 | 221 | cP20 | 0 | metal | 332.972 | 193.003 | 485.252 | 0.233308 | 0.257111 | 0.579637 | 1367.06 | 1.7388 | 27.6836 | 25.3495 | 1.32734e-05 | 503.607 | 0.0509316 | 129.169 | 0.757661 | 2.81248
B1C7 | aflow:95bd1aac30ec7a47 | aflowlib.duke.edu:AFLOWDATA/ICSD_WEB/CUB/B1C7_ICSD_181954 | 215 | cP8 | 0 | metal | 388.344 | 348.421 | 804.628 | 0.309053 | 0.154676 | 0.897197 | 1762.7 | 1.7624 | 99.2224 | 6.52666 | 8.81989e-06 | 881.5 | 0.0280504 | 170.574 | 0.254228 | 3.32115
Li1Mg1P1 | aflow:96211fe3f6ead857 | aflowlib.duke.edu:AFLOWDATA/ICSD_WEB/FCC/Li1Mg1P1_ICSD_44807 | 216 | cF12 | 0 | metal | 55.7611 | 23.384 | 61.5484 | 6.22608 | 0.316035 | 0.419361 | 419.138 | 1.93524 | 5.08274 | 8.65841 | 9.19404e-05 | 290.518 | 0.275781 | 1.89974 | -0.443897 | 2.14725
Sb2Sr4 | aflow:97c214b186e991bf | aflowlib.duke.edu:AFLOWDATA/ICSD_WEB/BCT/Sb1Sr2_ICSD_42119 | 139 | tI12 | 0 | metal | 27.4686 | 19.9598 | 48.2037 | 0.206457 | 0.207523 | 0.726638 | 210.935 | 1.94803 | 2.54954 | 18.4444 | 8.11923e-05 | 116.118 | 0.447147 | -54.8016 | -0.940345 | 4.31682
Cs6Hg40 | aflow:978182b72d30a019 | aflowlib.duke.edu:AFLOWDATA/ICSD_WEB/CUB/Cs3Hg20_ICSD_240038 | 223 | cP46 | 0 | metal | 13.6611 | 3.98971 | 10.9073 | 0.0426785 | 0.36693 | 0.292049 | 60.0049 | 2.71852 | 0.0137347 | 146.821 | 5.27106e-05 | 16.7455 | 1.03614 | -233.268 | -0.165141 | 9.59412
Te4Zr4 | aflow:98d578e9d4fed7dd | aflowlib.duke.edu:AFLOWDATA/ICSD_WEB/ORC/Te1Zr1_ICSD_280620 | 62 | oP8 | 0 | metal | 91.4831 | 46.0616 | 118.326 | 1.24293 | 0.28443 | 0.503499 | 284.055 | 2.10746 | 4.13816 | 23.5453 | 3.83545e-05 | 142 | 0.367645 | -29.3825 | -0.874784 | 7.33068
Be5Hf1 | aflow:9935daabda2d9ae8 | aflowlib.duke.edu:AFLOWDATA/ICSD_WEB/HEX/Be5Hf1_ICSD_58712 | 191 | hP6 | 0 | metal | 129.435 | 111.007 | 258.984 | 0.567935 | 0.166521 | 0.857625 | 632.093 | 1.66084 | 23.606 | 14.8957 | 4.36494e-05 | 347.803 | 0.179244 | 40.0664 | -0.226701 | 6.07386
Ho8Sb6 | aflow:99635f09727a0cd0 | aflowlib.duke.edu:AFLOWDATA/ICSD_WEB/BCC/Ho4Sb3_ICSD_639686 | 220 | cI28 | 0 | metal | 68.4611 | 31.945 | 82.9354 | 0.434994 | 0.298096 | 0.466615 | 208 | 1.95915 | 1.81406 | 42.139 | 4.48053e-05 | 86.302 | 0.44725 | -54.834 | -1.07377 | 8.87146
Ba8Ge4 | aflow:9bf8a506c5f16d2c | aflowlib.duke.edu:AFLOWDATA/ICSD_WEB/ORC/Ba2Ge1_ICSD_25351 | 62 | oP12 | 0 | metal | 22.0405 | 11.6589 | 29.7338 | 0.301568 | 0.275158 | 0.528974 | 153.954 | 1.85255 | 0.827227 | 37.3858 | 9.0096e-05 | 67.2657 | 0.527904 | -79.8666 | -0.491239 | 4.83087
Sr2Tl4 | aflow:9b752e7c90f5d4d7 | aflowlib.duke.edu:AFLOWDATA/ICSD_WEB/HEX/Sr1Tl2_ICSD_106111 | 194 | hP6 | 0 | metal | 28.2712 | 15.8846 | 40.1368 | 0.570758 | 0.263382 | 0.561867 | 138.034 | 2.43846 | 0.697961 | 19.6873 | 0.000136313 | 75.9443 | 0.565528 | -91.395 | -0.340183 | 8.43135
Sb6Y8 | aflow:9d284b0e2cc08045 | aflowlib.duke.edu:AFLOWDATA/ICSD_WEB/BCC/Sb3Y4_ICSD_651736 | 220 | cI28 | 0 | metal | 65.7944 | 31.6087 | 81.7369 | 0.346292 | 0.292949 | 0.480416 | 247.042 | 1.98601 | 2.08844 | 41.781 | 4.59927e-05 | 102.484 | 0.403101 | -40.8444 | -1.12779 | 6.11867
Li1Mg8Si4 | aflow:9dd7850f597773b5 | aflowlib.duke.edu:AFLOWDATA/ICSD_WEB/CUB/Li1Mg8Si4_ICSD_181249 | 221 | cP13 | 0 | metal | 52.5444 | 32.0125 | 79.8263 | 0.0768479 | 0.246798 | 0.609247 | 464.256 | 1.99983 | 3.03173 | 36.508 | 7.89484e-05 | 197.335 | 0.250657 | 11.0919 | -0.128222 | 1.98298
Hg6Y2 | aflow:9d32b4eb523876c1 | aflowlib.duke.edu:AFLOWDATA/ICSD_WEB/HEX/Hg3Y1_ICSD_104369 | 194 | hP8 | 0 | metal | 62.7056 | 18.151 | 49.6613 | 0.356233 | 0.368004 | 0.289464 | 139.011 | 2.63819 | 0.466969 | 25.5277 | 8.95239e-05 | 69.5 | 0.559231 | -89.4703 | -0.359373 | 11.9472
Li23Sr6 | aflow:9e7d5ff7423c0535 | aflowlib.duke.edu:AFLOWDATA/ICSD_WEB/FCC/Li23Sr6_ICSD_15702 | 225 | cF116 | 0 | metal | 12.8167 | 7.41574 | 18.6502 | 0.35504 | 0.257475 | 0.578601 | 250.066 | 1.57131 | 0.511623 | 92.7178 | 0.000201425 | 81.3718 | 0.410257 | -43.1306 | -0.00158724 | 1.40868
Sb8Zr10 | aflow:9fd9c28e5fd4b28c | aflowlib.duke.edu:AFLOWDATA/ICSD_WEB/HEX/Sb4Zr5_ICSD_153609 | 193 | hP18 | 0 | metal | 107.446 | 46.8478 | 122.709 | 0.227091 | 0.309657 | 0.436014 | 287.05 | 2.0654 | 2.40615 | 52.8224 | 3.56957e-05 | 109.511 | 0.365359 | -28.6348 | -0.784586 | 7.75441
Ge2Ho2 | aflow:9fd68ea503ecff44 | aflowlib.duke.edu:AFLOWDATA/ICSD_WEB/ORCC/Ge1Ho1_ICSD_53647 | 63 | oS8 | 0 | metal | 82.6787 | 56.0478 | 137.152 | 0.954574 | 0.223524 | 0.6779 | 289.955 | 2.05427 | 7.77519 | 11.8094 | 4.69479e-05 | 182.689 | 0.36332 | -27.9668 | -0.87005 | 8.82375
Fe1O1 | aflow:a09d041fb6737908 | aflowlib.duke.edu:AFLOWDATA/ICSD_WEB/FCC/Fe1O1_ICSD_180972 | 225 | cF8 | 0 | metal | 181.35 | 52.9775 | 144.83 | 1.29464 | 0.366897 | 0.292129 | 450.864 | 2.13521 | 9.91425 | 5.54863 | 4.67375e-05 | 357.959 | 0.256028 | 9.09464 | 0.295071 | 5.91316
Rb1 | aflow:a16df87dec15ee9c | aflowlib.duke.edu:AFLOWDATA/ICSD_WEB/BCC/Rb1_ICSD_426967 | 229 | cI2 | 0 | metal | 3.15 | 0.987947 | 2.68331 | 6.04086 | 0.358026 | 0.313634 | 54.9616 | 1.72572 | 0.224737 | 3.79897 | 0.000460893 | 55 | 0.829145 | -171.096 | 0.0005 | 1.57177
Te2Zr2 | aflow:a1f42ab2e5ed413b | aflowlib.duke.edu:AFLOWDATA/ICSD_WEB/HEX/Te1Zr1_ICSD_104197 | 194 | hP4 | 0 | metal | 94.5331 | 55.4379 | 139.119 | 2.19089 | 0.254726 | 0.586439 | 309.969 | 2.11372 | 8.4239 | 11.6739 | 3.77377e-05 | 195.288 | 0.346236 | -22.3313 | -0.845638 | 7.5098
Si4Sr2 | aflow:a2ccb8c1cb177f1c | aflowlib.duke.edu:AFLOWDATA/ICSD_WEB/BCT/Si2Sr1_ICSD_1455 | 141 | tI12 | 0 | metal | 52.9924 | 39.1958 | 94.3303 | 0.238044 | 0.203321 | 0.739649 | 386.017 | 2.10508 | 5.40423 | 17.3759 | 6.89225e-05 | 212.424 | 0.294599 | -4.76386 | -0.36595 | 3.46109
Ba4Hg8Tl8 | aflow:a2d550bade29107a | aflowlib.duke.edu:AFLOWDATA/ICSD_WEB/TET/Ba1Hg2Tl2_ICSD_260392 | 136 | tP20 | 0 | metal | 29.8276 | 10.8115 | 28.9381 | 0.234429 | 0.338303 | 0.362466 | 105.085 | 2.72125 | 0.123133 | 68.8017 | 0.000174399 | 38.6823 | 0.643548 | -115.123 | -0.322919 | 9.99168
Al1Ca1Si1 | aflow:a2be57f97c3c3734 | aflowlib.duke.edu:AFLOWDATA/ICSD_WEB/HEX/Al1Ca1Si1_ICSD_155853 | 187 | hP3 | 0 | metal | 57.0844 | 39.3864 | 96.0653 | 0.448352 | 0.219523 | 0.689969 | 484.24 | 2.00042 | 12.4227 | 8.22838 | 5.77008e-05 | 335.587 | 0.239546 | 15.2871 | -0.387037 | 2.35414
Hf1N1 | aflow:a3ef546736421603 | aflowlib.duke.edu:AFLOWDATA/ICSD_WEB/FCC/Hf1N1_ICSD_167859 | 225 | cF8 | 0 | metal | 269.533 | 158.737 | 398.065 | 0.776188 | 0.253855 | 0.588931 | 490.034 | 2.01435 | 40.4833 | 5.35462 | 2.40962e-05 | 388.913 | 0.235603 | 16.7979 | -1.75802 | 13.6821
Hf4P2Sb2 | aflow:a3014ad7fdc77f18 | aflowlib.duke.edu:AFLOWDATA/ICSD_WEB/HEX/Hf2P1Sb1_ICSD_153679 | 194 | hP8 | 0 | metal | 123.36 | 69.3383 | 175.191 | 0.89176 | 0.263307 | 0.562079 | 313.014 | 1.94531 | 7.22786 | 23.1834 | 3.09145e-05 | 156.5 | 0.343355 | -21.3735 | -1.06751 | 10.2195
Be26Mg2 | aflow:a513c57b276194cc | aflowlib.duke.edu:AFLOWDATA/ICSD_WEB/FCC/Be13Mg1_ICSD_58713 | 226 | cF112 | 0 | metal | 98.7111 | 99.2055 | 222.933 | 0.565649 | 0.123593 | 1.00501 | 1107.88 | 1.57862 | 13.4032 | 46.5291 | 3.86763e-05 | 364.883 | 0.0768249 | 101.356 | 0.00116336 | 1.8282
Ge1P1 | aflow:a568f1b0e4ca73fe | aflowlib.duke.edu:AFLOWDATA/ICSD_WEB/BCT/Ge1P1_ICSD_17032 | 107 | tI4 | 0 | metal | 76.484 | 52.7496 | 128.669 | 1.20811 | 0.219617 | 0.689682 | 422.059 | 2.19535 | 13.439 | 5.67524 | 5.91318e-05 | 334.942 | 0.272349 | 3.1339 | 0.018142 | 4.71644
Al8Zr12 | aflow:a659f3fa4217743a | aflowlib.duke.edu:AFLOWDATA/ICSD_WEB/TET/Al2Zr3_ICSD_58231 | 136 | tP20 | 0 | metal | 104.28 | 54.5936 | 139.446 | 0.708434 | 0.277128 | 0.523531 | 388.076 | 1.77673 | 4.67496 | 56.2914 | 3.23549e-05 | 142.94 | 0.290427 | -3.30092 | -0.401585 | 5.29525
Mg4Si2 | aflow:a607f27fa6c48822 | aflowlib.duke.edu:AFLOWDATA/ICSD_WEB/HEX/Mg2Si1_ICSD_167512 | 194 | hP6 | 0 | metal | 55.7237 | 14.1795 | 39.2124 | 0.408276 | 0.382718 | 0.25446 | 309.166 | 2.00371 | 1.5409 | 18.0047 | 8.38717e-05 | 170.049 | 0.350211 | -23.649 | -0.00820267 | 2.25503
Hg3Zr1 | aflow:a68e4529694aa07f | aflowlib.duke.edu:AFLOWDATA/ICSD_WEB/CUB/Hg3Zr1_ICSD_104376 | 221 | cP4 | 0 | metal | 83.0389 | 15.6695 | 44.2268 | 18.564 | 0.411233 | 0.188701 | 129.958 | 2.68336 | 0.569409 | 12.572 | 6.86599e-05 | 81.8949 | 0.571906 | -93.3426 | -0.0614643 | 13.0711
Bi6Sr8 | aflow:a6f93590c6fb4a35 | aflowlib.duke.edu:AFLOWDATA/ICSD_WEB/BCC/Bi3Sr4_ICSD_96944 | 220 | cI28 | 0 | metal | 29.5333 | 14.0892 | 36.4684 | 0.586674 | 0.294196 | 0.477062 | 149.052 | 1.94463 | 0.721455 | 43.4496 | 7.79499e-05 | 61.8221 | 0.535884 | -82.3179 | -0.897039 | 6.13354
Li1Pb1 | aflow:a7b9a122dec417bf | aflowlib.duke.edu:AFLOWDATA/ICSD_WEB/CUB/Li1Pb1_ICSD_104762 | 221 | cP2 | 0 | metal | 34.0444 | 9.86566 | 26.9899 | 1.06679 | 0.367869 | 0.289788 | 127.058 | 2.09819 | 0.897914 | 6.51301 | 0.000143531 | 100.8 | 0.586196 | -97.7007 | -0.277168 | 7.85762
As8Hf12 | aflow:a72edbac95240550 | aflowlib.duke.edu:AFLOWDATA/ICSD_WEB/ORC/As2Hf3_ICSD_610637 | 62 | oP20 | 0 | metal | 135.013 | 66.151 | 170.592 | 0.514991 | 0.289413 | 0.48996 | 292.993 | 1.99648 | 3.21159 | 58.3461 | 3.07211e-05 | 107.942 | 0.359283 | -26.6416 | -0.907672 | 11.6152
Ca2Hg6 | aflow:a74b412faa7fdc81 | aflowlib.duke.edu:AFLOWDATA/ICSD_WEB/HEX/Ca1Hg3_ICSD_619356 | 194 | hP8 | 0 | metal | 36.4153 | 11.4586 | 31.1125 | 0.338357 | 0.357603 | 0.314665 | 116.996 | 2.76718 | 0.23846 | 27.5078 | 0.000172161 | 58.5 | 0.616096 | -106.796 | -0.39077 | 10.4061
Al1C1Y3 | aflow:a873c04ce401162f | aflowlib.duke.edu:AFLOWDATA/ICSD_WEB/CUB/Al1C1Y3_ICSD_43869 | 221 | cP5 | 0 | metal | 80.6944 | 62.0334 | 148.14 | 0.0393771 | 0.194032 | 0.768744 | 425.051 | 1.69509 | 16.7498 | 13.8683 | 3.62182e-05 | 248.542 | 0.268872 | 4.39071 | -0.425009 | 4.3295
Hf6Sb6 | aflow:a8e3352f2d4aba9f | aflowlib.duke.edu:AFLOWDATA/ICSD_WEB/ORCC/Hf1Sb1_ICSD_107591 | 63 | oS24 | 0 | metal | 100.852 | 60.5927 | 151.448 | 0.803529 | 0.24972 | 0.600808 | 278.937 | 2.03072 | 4.34719 | 35.2565 | 3.45347e-05 | 121.864 | 0.371921 | -30.7779 | -0.660386 | 10.7955
N1Ta1 | aflow:a8ac23d5ab62e1fe | aflowlib.duke.edu:AFLOWDATA/ICSD_WEB/HEX/N1Ta1_ICSD_167901 | 187 | hP2 | 0 | metal | 327.204 | 225.911 | 550.939 | 0.143641 | 0.21937 | 0.690431 | 573.072 | 2.02391 | 63.907 | 5.09799 | 1.98222e-05 | 454.79 | 0.200026 | 31.0626 | -0.267809 | 14.5149
As8Zr4 | aflow:a8f883311b07a7ae | aflowlib.duke.edu:AFLOWDATA/ICSD_WEB/ORC/As2Zr1_ICSD_20292 | 71 | oI12 | 0 | metal | 57.6155 | 32.2965 | 81.6358 | 0.752959 | 0.263849 | 0.560552 | 320.954 | 2.23801 | 4.6084 | 17.6096 | 4.92222e-05 | 176.653 | 0.338319 | -19.6936 | -0.497512 | 5.60329
Te2 | aflow:a8c395dc70d63e16 | aflowlib.duke.edu:AFLOWDATA/ICSD_WEB/RHL/Te1_ICSD_52499 | 221 | cP1 | 0 | metal | 49.0778 | 7.59925 | 21.6788 | 1.51082 | 0.426379 | 0.154841 | 114.946 | 2.19456 | 1.28703 | 3.09918 | 5.99785e-05 | 115 | 0.600595 | -102.084 | 0.0427115 | 6.47327
Hf6Si4 | aflow:a9b419dddfacc178 | aflowlib.duke.edu:AFLOWDATA/ICSD_WEB/TET/Hf3Si2_ICSD_53041 | 127 | tP10 | 0 | metal | 143.632 | 90.621 | 224.623 | 0.79035 | 0.239354 | 0.630923 | 361.948 | 1.8334 | 9.74129 | 28.3852 | 2.77845e-05 | 168.026 | 0.307236 | -9.1508 | -0.801276 | 10.8459
As1 | aflow:a997e20f53ed2acb | aflowlib.duke.edu:AFLOWDATA/ICSD_WEB/CUB/As1_ICSD_162842 | 221 | cP1 | 0 | metal | 84.6111 | 29.0961 | 78.3117 | 1.70137 | 0.345742 | 0.343881 | 264.919 | 2.2444 | 7.55152 | 3.01188 | 5.96025e-05 | 265 | 0.387786 | -35.9226 | 0.111726 | 6.09072
Al4Y8 | aflow:a99a4e29778fe125 | aflowlib.duke.edu:AFLOWDATA/ICSD_WEB/ORC/Al1Y2_ICSD_58211 | 62 | oP12 | 0 | metal | 52.9926 | 29.7262 | 75.1305 | 0.43885 | 0.263708 | 0.56095 | 296.975 | 1.62563 | 4.07048 | 35.1058 | 4.55713e-05 | 129.727 | 0.356455 | -25.7108 | -0.31642 | 4.24186
Hg2Pb2Sr2 | aflow:a9b549be5fa78145 | aflowlib.duke.edu:AFLOWDATA/ICSD_WEB/HEX/Hg1Pb1Sr1_ICSD_602710 | 186 | hP6 | 0 | metal | 34.088 | 19.0297 | 48.1324 | 0.493275 | 0.264666 | 0.558252 | 151.997 | 2.31232 | 1.02997 | 19.1009 | 0.000102911 | 83.6488 | 0.535822 | -82.2988 | -0.48113 | 8.7565
N1V1 | aflow:aa89372868af03a8 | aflowlib.duke.edu:AFLOWDATA/ICSD_WEB/HEX/N1V1_ICSD_169820 | 187 | hP2 | 0 | metal | 318.67 | 247.946 | 590.65 | 0.1871 | 0.191086 | 0.778064 | 987.18 | 2.02843 | 100.748 | 3.71838 | 1.86639e-05 | 783.382 | 0.0951183 | 86.7245 | 0.245975 | 6.1002
Br3Cs1Hg1 | aflow:ab9819db1a35de1e | aflowlib.duke.edu:AFLOWDATA/ICSD_WEB/CUB/Br3Cs1Hg1_ICSD_24479 | 221 | cP5 | 0 | metal | 23.5111 | 8.11402 | 21.8307 | 0.0279947 | 0.345246 | 0.345114 | 121.043 | 2.55675 | 0.344431 | 16.9036 | 0.000166238 | 70.7612 | 0.60388 | -103.083 | -1.02672 | 5.20444
Cs4Na8 | aflow:ac17f93692487046 | aflowlib.duke.edu:AFLOWDATA/ICSD_WEB/HEX/Cs1Na2_ICSD_627052 | 194 | hP12 | 0 | metal | 5.11304 | 2.24474 | 5.87454 | 0.66782 | 0.308511 | 0.439023 | 90.9868 | 1.62668 | 0.131432 | 43.4769 | 0.000390018 | 39.7479 | 0.691283 | -129.563 | 0.0021855 | 1.83313
Hg33K3 | aflow:ac7610d35123f5c5 | aflowlib.duke.edu:AFLOWDATA/ICSD_WEB/CUB/Hg11K1_ICSD_410566 | 221 | cP36 | 0 | metal | 14.6389 | 3.3751 | 9.40269 | 0.0543058 | 0.392948 | 0.230557 | 53.9148 | 2.6434 | 0.0118133 | 119.042 | 8.00767e-05 | 16.3541 | 1.02341 | -229.445 | -0.101066 | 10.2956
Al3Hf4 | aflow:adf8044883f8c0a1 | aflowlib.duke.edu:AFLOWDATA/ICSD_WEB/HEX/Al3Hf4_ICSD_608072 | 191 | hP7 | 0 | metal | 115.99 | 86.4651 | 207.768 | 0.0751206 | 0.201456 | 0.745455 | 360.942 | 1.74004 | 13.4608 | 19.8961 | 3.11608e-05 | 188.716 | 0.307818 | -9.35129 | -0.390364 | 9.78931
Al3Ho1 | aflow:ad5c5cf4045454df | aflowlib.duke.edu:AFLOWDATA/ICSD_WEB/CUB/Al3Ho1_ICSD_57914 | 221 | cP4 | 0 | metal | 75.1 | 61.44 | 144.826 | 7.15606e-06 | 0.178594 | 0.818109 | 415.1 | 2.09195 | 10.7542 | 11.36 | 5.80761e-05 | 261.434 | 0.276215 | 1.7441 | -0.421707 | 5.3412
Be26Ca2 | aflow:ae212ec034e7c653 | aflowlib.duke.edu:AFLOWDATA/ICSD_WEB/FCC/Be13Ca1_ICSD_58692 | 226 | cF112 | 0 | metal | 94.9278 | 123.031 | 257.744 | 0.0716859 | 0.0474743 | 1.29605 | 1182.23 | 1.59614 | 17.9306 | 43.1404 | 3.52714e-05 | 389.253 | 0.0678725 | 109.752 | -0.0948252 | 1.94471
O2Pb1 | aflow:ae06258781b58bdb | aflowlib.duke.edu:AFLOWDATA/ICSD_WEB/FCC/O2Pb1_ICSD_77648 | 225 | cF12 | 0 | metal | 133.589 | 27.3125 | 76.7097 | 35.4327 | 0.404296 | 0.204452 | 231.107 | 2.36992 | 1.96155 | 9.13418 | 6.02862e-05 | 160.166 | 0.422894 | -47.1491 | -0.748757 | 10.0444
Hg2Zr6 | aflow:afe8109d60c03bd9 | aflowlib.duke.edu:AFLOWDATA/ICSD_WEB/CUB/Hg1Zr3_ICSD_104375 | 223 | cP8 | 0 | metal | 107.094 | 57.8725 | 147.117 | 0.388491 | 0.271047 | 0.540387 | 292.954 | 2.04634 | 5.04883 | 23.4448 | 3.69556e-05 | 146.5 | 0.360165 | -26.9313 | -0.176596 | 8.96955
Tl1 | aflow:b097c396dc7bb87c | aflowlib.duke.edu:AFLOWDATA/ICSD_WEB/BCT/Tl1_ICSD_53778 | 139 | tI2 | 0 | metal | 29.6552 | 4.34377 | 12.4247 | 9.92518 | 0.430172 | 0.146476 | 64.0081 | 2.69633 | 0.223914 | 3.48135 | 0.000185898 | 64 | 0.773848 | -154.458 | 0.019756 | 11.1465
Al3Mg3Y3 | aflow:b0932d269ad7d933 | aflowlib.duke.edu:AFLOWDATA/ICSD_WEB/HEX/Al1Mg1Y1_ICSD_160908 | 189 | hP9 | 0 | metal | 57.4472 | 44.7103 | 106.501 | 0.300481 | 0.191016 | 0.778286 | 413.897 | 1.80952 | 6.97072 | 25.3653 | 5.33293e-05 | 199.03 | 0.276064 | 1.79831 | -0.335186 | 3.26556
C8 | aflow:b09fb2c5d1e939ca | aflowlib.duke.edu:AFLOWDATA/ICSD_WEB/ORCC/C1_ICSD_88816 | 65 | oS16 | 0 | metal | 288.018 | 241.496 | 566.232 | 1.30355 | 0.17234 | 0.838477 | 1621.09 | 1.71832 | 88.1928 | 7.67518 | 9.78939e-06 | 810.5 | 0.0346003 | 155.724 | 0.500897 | 2.74827
Ca3O1Pb1 | aflow:b1acaa12b27a4ec1 | aflowlib.duke.edu:AFLOWDATA/ICSD_WEB/CUB/Ca3O1Pb1_ICSD_100789 | 221 | cP5 | 0 | metal | 51.2722 | 43.5936 | 101.901 | 0.0878618 | 0.168759 | 0.850239 | 334.014 | 2.03197 | 6.14242 | 14.7825 | 7.28692e-05 | 195.324 | 0.330014 | -16.9076 | -1.56547 | 4.90302
Hg4Sr12 | aflow:b194a22dbd1e7b74 | aflowlib.duke.edu:AFLOWDATA/ICSD_WEB/ORC/Hg1Sr3_ICSD_639226 | 62 | oP16 | 0 | metal | 15.9327 | 5.49279 | 14.7799 | 1.42574 | 0.345392 | 0.344749 | 111.066 | 1.84895 | 0.26684 | 50.8039 | 0.00011258 | 44.0504 | 0.614691 | -106.369 | -0.28382 | 4.31488
C2S2Zr4 | aflow:b21cd52623381cdc | aflowlib.duke.edu:AFLOWDATA/ICSD_WEB/HEX/C1S1Zr2_ICSD_162460 | 194 | hP8 | 0 | metal | 164 | 113.178 | 276.035 | 0.109078 | 0.219476 | 0.69011 | 579.073 | 1.98423 | 17.7584 | 20.4057 | 2.61765e-05 | 289.5 | 0.198206 | 31.8281 | -1.34471 | 6.00599
Si2Sr4 | aflow:b2c68f1ee957adf3 | aflowlib.duke.edu:AFLOWDATA/ICSD_WEB/HEX/Si1Sr2_ICSD_160103 | 194 | hP6 | 0 | metal | 30.2447 | 17.9959 | 45.0522 | 1.36542 | 0.251735 | 0.59501 | 237.954 | 1.88167 | 2.54809 | 18.3255 | 8.36051e-05 | 130.976 | 0.416345 | -45.0697 | -0.290459 | 3.52133
N1Zr1 | aflow:b20c8ae03dde80bb | aflowlib.duke.edu:AFLOWDATA/ICSD_WEB/HEX/N1Zr1_ICSD_185568 | 187 | hP2 | 0 | metal | 220.85 | 120.72 | 306.343 | 1.06531 | 0.268816 | 0.546614 | 586.035 | 1.95179 | 41.6588 | 5.07354 | 2.49549e-05 | 465.109 | 0.195386 | 33.0224 | -1.3191 | 6.92637
Al2Si2Y2 | aflow:b3f3bbfddb69a92b | aflowlib.duke.edu:AFLOWDATA/ICSD_WEB/ORCC/Al1Si1Y1_ICSD_99138 | 63 | oS12 | 0 | metal | 87.846 | 63.1812 | 152.89 | 0.241648 | 0.209929 | 0.719227 | 473.148 | 1.97347 | 10.8823 | 16.3975 | 4.41133e-05 | 260.302 | 0.244234 | 13.5062 | -0.633685 | 4.04529
S1Se1 | aflow:b32b592a2fabf9be | aflowlib.duke.edu:AFLOWDATA/ICSD_WEB/FCC/S1Se1_ICSD_62195 | 225 | cF8 | 0 | metal | 77.1806 | 10.342 | 29.6994 | 0.173487 | 0.435866 | 0.133997 | 185.068 | 2.0184 | 1.49382 | 6.10672 | 5.86098e-05 | 146.835 | 0.478414 | -64.5709 | 0.391361 | 4.62879
Al3Y1 | aflow:b309a907feaea8f9 | aflowlib.duke.edu:AFLOWDATA/ICSD_WEB/CUB/Al3Y1_ICSD_58216 | 221 | cP4 | 0 | metal | 74.8833 | 59.5354 | 141.189 | 0.000774826 | 0.185758 | 0.795042 | 484.143 | 2.07059 | 12.1137 | 10.9733 | 5.63937e-05 | 304.901 | 0.239385 | 15.3484 | -0.422217 | 3.63788
O1Pb1Sr3 | aflow:b3ad9a78aad79889 | aflowlib.duke.edu:AFLOWDATA/ICSD_WEB/CUB/O1Pb1Sr3_ICSD_100790 | 221 | cP5 | 0 | metal | 40.85 | 32.9497 | 77.9034 | 0.101266 | 0.182157 | 0.806602 | 254.024 | 2.10503 | 3.77771 | 15.259 | 8.08315e-05 | 148.54 | 0.399617 | -39.7283 | -1.46408 | 5.68641
C1Hf1 | aflow:b47a366c761301a7 | aflowlib.duke.edu:AFLOWDATA/ICSD_WEB/FCC/C1Hf1_ICSD_108134 | 225 | cF8 | 0 | metal | 239.433 | 185.706 | 442.671 | 0.0239808 | 0.191862 | 0.775605 | 534.95 | 1.85861 | 63.6972 | 5.2139 | 2.25939e-05 | 424.63 | 0.215244 | 24.8079 | -0.947977 | 12.5886
H2Ho1 | aflow:b4eb1cc7864a4da6 | aflowlib.duke.edu:AFLOWDATA/ICSD_WEB/FCC/H2Ho1_ICSD_56057 | 225 | cF12 | 0 | metal | 88.0944 | 58.899 | 144.495 | 0.450243 | 0.226629 | 0.66859 | 379.105 | 1.82998 | 10.173 | 8.70179 | 7.73911e-05 | 262.784 | 0.298608 | -6.16269 | -0.688877 | 8.11932
Al3Li1 | aflow:b451856d02a043f9 | aflowlib.duke.edu:AFLOWDATA/ICSD_WEB/CUB/Al3Li1_ICSD_57952 | 221 | cP4 | 0 | metal | 65.2889 | 41.3042 | 102.333 | 0.288736 | 0.238769 | 0.632638 | 529.038 | 2.15068 | 7.1534 | 10.9446 | 8.48418e-05 | 333.249 | 0.220477 | 22.713 | -0.100053 | 2.23714
As1Ge1 | aflow:b52900970e966f51 | aflowlib.duke.edu:AFLOWDATA/ICSD_WEB/BCT/As1Ge1_ICSD_17033 | 107 | tI4 | 0 | metal | 63.5343 | 37.0892 | 93.143 | 1.76504 | 0.255662 | 0.583766 | 307.951 | 2.13092 | 8.30883 | 5.93834 | 6.26229e-05 | 244.46 | 0.349906 | -23.5479 | 0.05281 | 5.84649
Ge6Y10 | aflow:b55b129750b661fc | aflowlib.duke.edu:AFLOWDATA/ICSD_WEB/HEX/Ge3Y5_ICSD_57122 | 193 | hP16 | 0 | metal | 70.829 | 53.2347 | 127.709 | 0.092137 | 0.19949 | 0.751594 | 347.956 | 1.92194 | 4.46761 | 46.1229 | 4.32314e-05 | 138.104 | 0.317853 | -12.7888 | -0.837034 | 5.43897
C2Y1 | aflow:b6c018d7d6d960a8 | aflowlib.duke.edu:AFLOWDATA/ICSD_WEB/BCT/C2Y1_ICSD_33607 | 139 | tI6 | 0 | metal | 112.619 | 39.1733 | 105.31 | 15.8761 | 0.344151 | 0.347839 | 460.905 | 1.84828 | 12.9193 | 8.19088 | 3.48159e-05 | 319.64 | 0.250095 | 11.3021 | -0.191676 | 4.44973
C1Zr1 | aflow:b652e182b2677f30 | aflowlib.duke.edu:AFLOWDATA/ICSD_WEB/FCC/C1Zr1_ICSD_159874 | 225 | cF8 | 0 | metal | 220.867 | 156.986 | 380.749 | 0.0270868 | 0.212686 | 0.710772 | 671.904 | 1.88528 | 67.4411 | 4.79011 | 2.18376e-05 | 533.367 | 0.16635 | 45.9839 | -0.812584 | 6.50368
Hg4Sr6 | aflow:b6cf0b50f4b3e8e7 | aflowlib.duke.edu:AFLOWDATA/ICSD_WEB/TET/Hg2Sr3_ICSD_107371 | 127 | tP10 | 0 | metal | 23.8286 | 10.2611 | 26.9193 | 0.594201 | 0.311716 | 0.430621 | 127.014 | 2.06024 | 0.466483 | 32.0502 | 0.000119162 | 58.9482 | 0.583079 | -96.7507 | -0.447981 | 5.96498
Al6C6Ho2 | aflow:b7f9a01d5542a9e7 | aflowlib.duke.edu:AFLOWDATA/ICSD_WEB/HEX/Al3C3Ho1_ICSD_606218 | 194 | hP14 | 0 | metal | 159.593 | 137.847 | 321.094 | 0.0201122 | 0.164673 | 0.863745 | 698.916 | 1.87268 | 16.161 | 33.078 | 3.1126e-05 | 290.024 | 0.158298 | 49.8342 | -0.309507 | 5.31866
Ba8Si46 | aflow:b7b2d144fc5e6d89 | aflowlib.duke.edu:AFLOWDATA/ICSD_WEB/CUB/Ba8Si46_ICSD_153685 | 223 | cP54 | 0 | metal | 72.9111 | 37.0118 | 94.9662 | 0.143854 | 0.282918 | 0.507629 | 384.288 | 2.62179 | 0.681803 | 159.755 | 7.88142e-05 | 101.594 | 0.297461 | -5.7632 | -0.107825 | 3.53505
O2Rb1 | aflow:b859d5fa2793bbf1 | aflowlib.duke.edu:AFLOWDATA/ICSD_WEB/BCT/O2Rb1_ICSD_180564 | 139 | tI6 | 0 | half-metal | 20.6437 | 8.19924 | 21.7219 | 2.98342 | 0.324628 | 0.39718 | 256.954 | 2.07516 | 2.06442 | 9.39026 | 0.000123678 | 178.194 | 0.400502 | -40.012 | -0.874224 | 3.15221
B12Zr1 | aflow:b8aa0d8cb9a0b8c1 | aflowlib.duke.edu:AFLOWDATA/ICSD_WEB/FCC/B12Zr1_ICSD_23861 | 225 | cF52 | 0 | metal | 231.972 | 202.752 | 471.025 | 0.37463 | 0.161579 | 0.874035 | 1192.86 | 1.67445 | 38.9539 | 19.7799 | 1.95936e-05 | 507.371 | 0.06725 | 110.375 | -0.212139 | 3.61175
Ho1Sb1 | aflow:b841f96236469afc | aflowlib.duke.edu:AFLOWDATA/ICSD_WEB/FCC/Ho1Sb1_ICSD_639700 | 225 | cF8 | 0 | metal | 61.3611 | 36.3212 | 91.0072 | 1.42328 | 0.25281 | 0.591926 | 224.95 | 1.84133 | 9.65912 | 5.98123 | 4.33784e-05 | 178.583 | 0.426745 | -48.3694 | -1.233 | 8.07976
Ge4 | aflow:b962425ef6071451 | aflowlib.duke.edu:AFLOWDATA/ICSD_WEB/HEX/Ge1_ICSD_636533 | 194 | hP4 | 0 | metal | 62.3675 | 46.3997 | 111.539 | 0.22139 | 0.201932 | 0.743973 | 328.939 | 2.25551 | 5.79048 | 11.8775 | 6.90571e-05 | 207.257 | 0.334397 | -18.3804 | 0.0183113 | 5.09805
Be2Hf1 | aflow:ba24c7d4fdf2198e | aflowlib.duke.edu:AFLOWDATA/ICSD_WEB/HEX/Be2Hf1_ICSD_58710 | 191 | hP3 | 0 | metal | 128.212 | 104.339 | 246.224 | 0.408484 | 0.179927 | 0.813797 | 482.968 | 1.72352 | 29.4752 | 8.10875 | 3.91708e-05 | 334.893 | 0.23921 | 15.4153 | -0.168754 | 8.29067
Ca12Hg4 | aflow:ba487a3251dc68dc | aflowlib.duke.edu:AFLOWDATA/ICSD_WEB/ORC/Ca3Hg1_ICSD_619363 | 62 | oP16 | 0 | metal | 21.8725 | 8.68507 | 23.0097 | 0.820412 | 0.324668 | 0.397077 | 164.066 | 1.91867 | 0.509638 | 50.1757 | 0.000100301 | 65.0834 | 0.513586 | -75.4589 | -0.3073 | 3.74466
Ca4Mg8 | aflow:bb7396f83a018dbb | aflowlib.duke.edu:AFLOWDATA/ICSD_WEB/HEX/Ca1Mg2_ICSD_165564 | 194 | hP12 | 0 | metal | 30.3314 | 17.7739 | 44.6084 | 0.249936 | 0.254883 | 0.585992 | 336.085 | 1.78843 | 2.11926 | 35.6451 | 9.20308e-05 | 146.762 | 0.329146 | -16.6152 | -0.12442 | 1.74028
Pb1Te1 | aflow:bb46abee42773b80 | aflowlib.duke.edu:AFLOWDATA/ICSD_WEB/CUB/Pb1Te1_ICSD_648602 | 221 | cP2 | 0 | metal | 42.2889 | 9.70706 | 27.0514 | 0.195649 | 0.393387 | 0.229542 | 107.995 | 1.91396 | 1.17683 | 6.19169 | 6.58984e-05 | 85.7197 | 0.616105 | -106.798 | -0.181063 | 8.76527
Be26Sb2 | aflow:bcffe2cd231ff59a | aflowlib.duke.edu:AFLOWDATA/ICSD_WEB/FCC/Be13Sb1_ICSD_834 | 226 | cF112 | 0 | metal | 100.278 | 77.6648 | 185.186 | 0.0325363 | 0.192212 | 0.774497 | 778.833 | 1.60071 | 7.74314 | 62.7642 | 5.01342e-05 | 256.538 | 0.13686 | 60.804 | 0.143932 | 2.92206
Hg4O14Sb4 | aflow:bc370dbba9251e37 | aflowlib.duke.edu:AFLOWDATA/ICSD_WEB/FCC/Hg2O7Sb2_ICSD_160088 | 227 | cF88 | 0 | metal | 149.528 | 70.2818 | 182.286 | 0.0206515 | 0.296821 | 0.470025 | 397.052 | 2.51309 | 2.0121 | 63.0366 | 5.04491e-05 | 141.683 | 0.286645 | -1.96776 | -1.08469 | 8.56176
B6K1 | aflow:bd33403a60f88c3e | aflowlib.duke.edu:AFLOWDATA/ICSD_WEB/CUB/B6K1_ICSD_166487 | 221 | cP7 | 0 | metal | 133.772 | 104.408 | 248.557 | 0.777905 | 0.190322 | 0.780488 | 978.275 | 1.65691 | 32.3132 | 13.1519 | 2.98618e-05 | 511.257 | 0.0964067 | 85.7927 | -0.0267536 | 2.28929
K8Si46 | aflow:bdffe76682314509 | aflowlib.duke.edu:AFLOWDATA/ICSD_WEB/CUB/K8Si46_ICSD_15641 | 223 | cP54 | 0 | metal | 72.7056 | 53.115 | 128.141 | 0.0355908 | 0.206257 | 0.730549 | 537.787 | 2.52238 | 1.36355 | 146.74 | 7.01614e-05 | 142.337 | 0.216435 | 24.3287 | -0.0180518 | 2.40729
Al4Ca2 | aflow:bd3c0d8b8d79e6d9 | aflowlib.duke.edu:AFLOWDATA/ICSD_WEB/FCC/Al2Ca1_ICSD_151190 | 227 | cF24 | 0 | metal | 56.3278 | 43.1928 | 103.2 | 0.000892901 | 0.194644 | 0.766812 | 481.051 | 2.0006 | 7.4802 | 16.5796 | 6.70573e-05 | 264.705 | 0.241436 | 14.5673 | -0.329875 | 2.427
C1Tl1 | aflow:becbc8b7468a7e42 | aflowlib.duke.edu:AFLOWDATA/ICSD_WEB/FCC/C1Tl1_ICSD_618972 | 225 | cF8 | 0 | metal | 85.1167 | 32.6696 | 86.8919 | 0.0694629 | 0.329857 | 0.383822 | 221.86 | 2.51546 | 2.90536 | 6.23734 | 8.53159e-05 | 176.202 | 0.436835 | -51.5571 | 2.10401 | 11.2329
Bi1O2 | aflow:bfbbeb6a9f7e7f5a | aflowlib.duke.edu:AFLOWDATA/ICSD_WEB/FCC/Bi1O2_ICSD_52731 | 225 | cF12 | 0 | metal | 132.906 | 45.3571 | 122.173 | 1.02751 | 0.346792 | 0.341273 | 301.038 | 2.23717 | 5.05798 | 8.87389 | 5.05163e-05 | 208.702 | 0.354979 | -25.2243 | -0.905403 | 9.50777
B2Ca1 | aflow:bf66a2c72bbd4990 | aflowlib.duke.edu:AFLOWDATA/ICSD_WEB/HEX/B2Ca1_ICSD_186764 | 191 | hP3 | 0 | metal | 122.252 | 105.72 | 246.193 | 0.0749229 | 0.164363 | 0.864775 | 840.287 | 1.79557 | 43.6953 | 6.3771 | 3.63982e-05 | 582.423 | 0.122637 | 68.8096 | -0.134003 | 2.8013
O2Sn1 | aflow:c036327f66d3519f | aflowlib.duke.edu:AFLOWDATA/ICSD_WEB/FCC/O2Sn1_ICSD_157453 | 225 | cF12 | 0 | metal | 173.517 | 52.1089 | 142.102 | 13.5172 | 0.363508 | 0.30031 | 396.082 | 2.39625 | 5.86964 | 8.56376 | 4.68979e-05 | 274.571 | 0.287263 | -2.18629 | -1.20212 | 7.05277
Tl3Y1 | aflow:c08b23695db01790 | aflowlib.duke.edu:AFLOWDATA/ICSD_WEB/CUB/Tl3Y1_ICSD_106196 | 221 | cP4 | 0 | metal | 46.4056 | 11.8327 | 32.7174 | 0.423351 | 0.382495 | 0.254985 | 115.999 | 2.37431 | 0.572749 | 12.6921 | 8.85934e-05 | 73.0754 | 0.603455 | -102.954 | -0.233659 | 10.7609
Al8Hf4 | aflow:c18d6aeb85f16ed5 | aflowlib.duke.edu:AFLOWDATA/ICSD_WEB/HEX/Al2Hf1_ICSD_109245 | 194 | hP12 | 0 | metal | 119.268 | 86.6593 | 209.289 | 0.050242 | 0.207538 | 0.726591 | 428.108 | 1.9081 | 8.44045 | 33.328 | 3.64702e-05 | 186.946 | 0.267555 | 4.86884 | -0.443346 | 7.42231
Hg1Te1 | aflow:c2384ec3a6ca5619 | aflowlib.duke.edu:AFLOWDATA/ICSD_WEB/FCC/Hg1Te1_ICSD_162602 | 216 | cF8 | 0 | metal | 35.2611 | 13.0427 | 34.8333 | 1.20627 | 0.335355 | 0.36989 | 129.078 | 2.45944 | 1.19772 | 6.38211 | 9.50758e-05 | 102.387 | 0.576908 | -94.8689 | -0.168684 | 7.43623
Li3Si3Y3 | aflow:c26493e7a28c7532 | aflowlib.duke.edu:AFLOWDATA/ICSD_WEB/HEX/Li1Si1Y1_ICSD_262362 | 189 | hP9 | 0 | metal | 62.7917 | 48.5326 | 115.771 | 0.327312 | 0.192712 | 0.772915 | 445.992 | 1.79062 | 7.45875 | 25.0285 | 5.60947e-05 | 214.414 | 0.258406 | 8.21604 | -0.616166 | 3.41328
N2V2 | aflow:c3c088031652f898 | aflowlib.duke.edu:AFLOWDATA/ICSD_WEB/HEX/N1V1_ICSD_169821 | 194 | hP4 | 0 | metal | 222.898 | 163.442 | 394.021 | 0.40153 | 0.205381 | 0.733259 | 772.895 | 2.57649 | 18.5801 | 9.08087 | 4.14198e-05 | 486.959 | 0.138461 | 59.9427 | 0.315393 | 5.73598
Na1 | aflow:c3ff1f234732327a | aflowlib.duke.edu:AFLOWDATA/ICSD_WEB/BCC/Na1_ICSD_44757 | 229 | cI2 | 0 | metal | 9.25 | 2.8828 | 7.83451 | 10.9567 | 0.358838 | 0.311654 | 148.98 | 1.70232 | 0.92445 | 3.55175 | 0.000352582 | 149 | 0.557873 | -89.0549 | 0.002453 | 1.09572
Al8Zr4 | aflow:c39bb8d6a0701e63 | aflowlib.duke.edu:AFLOWDATA/ICSD_WEB/HEX/Al2Zr1_ICSD_609703 | 194 | hP12 | 0 | metal | 112.922 | 86.3684 | 206.467 | 0.034768 | 0.195266 | 0.764851 | 540.972 | 1.91935 | 10.6079 | 31.4488 | 3.541e-05 | 236.304 | 0.213413 | 25.5475 | -0.539906 | 4.51109
Al3Hf1 | aflow:c4358a51c19fcdd9 | aflowlib.duke.edu:AFLOWDATA/ICSD_WEB/BCT/Al3Hf1_ICSD_57896 | 139 | tI8 | 0 | metal | 107.185 | 84.5204 | 200.785 | 0.502618 | 0.187792 | 0.788543 | 457.108 | 1.90147 | 18.0594 | 10.9811 | 4.02118e-05 | 287.892 | 0.252075 | 10.5627 | -0.386248 | 6.21691
Sb1Y1 | aflow:c4c839a3ba80c695 | aflowlib.duke.edu:AFLOWDATA/ICSD_WEB/FCC/Sb1Y1_ICSD_185498 | 225 | cF8 | 0 | metal | 58.9722 | 34.4787 | 86.5656 | 1.40016 | 0.255349 | 0.58466 | 257.032 | 1.84771 | 10.5588 | 5.93272 | 4.36586e-05 | 203.981 | 0.392889 | -37.5672 | -1.28215 | 5.83881
K1 | aflow:c45fd3cfd9ab3800 | aflowlib.duke.edu:AFLOWDATA/ICSD_WEB/FCC/K1_ICSD_44669 | 225 | cF4 | 0 | metal | 3.73333 | 1.13168 | 3.08348 | 9.07238 | 0.362345 | 0.303129 | 87.0754 | 1.69595 | 0.395712 | 3.78499 | 0.000456952 | 87 | 0.706914 | -134.282 | 0.000901 | 0.889425
As8Zr4 | aflow:c4644f5c0da2a257 | aflowlib.duke.edu:AFLOWDATA/ICSD_WEB/ORC/As2Zr1_ICSD_168665 | 62 | oP12 | 0 | metal | 109.262 | 71.7084 | 176.511 | 0.171346 | 0.230753 | 0.656298 | 394.057 | 2.01063 | 6.32943 | 33.8761 | 3.71701e-05 | 172.095 | 0.287303 | -2.2003 | -0.844754 | 6.85554
B6Y1 | aflow:c5976272e8f2fc30 | aflowlib.duke.edu:AFLOWDATA/ICSD_WEB/CUB/B6Y1_ICSD_54730 | 221 | cP7 | 0 | metal | 171.244 | 64.5407 | 172.012 | 10.2291 | 0.332586 | 0.376893 | 643.924 | 1.6355 | 13.567 | 17.1432 | 3.26033e-05 | 336.656 | 0.175202 | 41.8911 | -0.399321 | 3.70308
Bi1Y1 | aflow:c526fe4983dfcffa | aflowlib.duke.edu:AFLOWDATA/ICSD_WEB/FCC/Bi1Y1_ICSD_58869 | 225 | cF8 | 0 | metal | 55.4333 | 30.6014 | 77.5365 | 1.46427 | 0.266878 | 0.55204 | 202.006 | 1.95742 | 6.52194 | 6.04319 | 4.94236e-05 | 160.328 | 0.454341 | -57.0583 | -0.916146 | 7.78664
Bi4O6 | aflow:c61260c70de2d745 | aflowlib.duke.edu:AFLOWDATA/ICSD_WEB/CUB/Bi2O3_ICSD_168809 | 224 | cP10 | 0 | metal | 116.872 | 20.0376 | 56.8632 | 4.03989 | 0.41891 | 0.171449 | 184.006 | 2.09853 | 0.741669 | 30.4162 | 5.02643e-05 | 85.4052 | 0.479515 | -64.9133 | -0.876556 | 8.83343
As8Ba4Ge8 | aflow:c65eb974665e418b | aflowlib.duke.edu:AFLOWDATA/ICSD_WEB/TET/As2Ba1Ge2_ICSD_26417 | 105 | tP20 | 0 | metal | 43.1844 | 26.9894 | 67.0085 | 0.258627 | 0.241386 | 0.62498 | 262.98 | 2.14857 | 1.40407 | 60.4509 | 6.82024e-05 | 96.89 | 0.389956 | -36.6226 | -0.504632 | 5.19189
N2Nb2 | aflow:c648ed3172587200 | aflowlib.duke.edu:AFLOWDATA/ICSD_WEB/HEX/N1Nb1_ICSD_185442 | 186 | hP4 | 0 | metal | 212.274 | 44.4594 | 124.674 | 1.50143 | 0.402112 | 0.209444 | 382.023 | 1.94896 | 7.53961 | 11.2542 | 2.46704e-05 | 240.645 | 0.294164 | -4.61199 | 0.0956885 | 6.64348
Hg6Mg10 | aflow:c70e54cbc7c388ab | aflowlib.duke.edu:AFLOWDATA/ICSD_WEB/HEX/Hg3Mg5_ICSD_104320 | 193 | hP16 | 0 | metal | 44.508 | 24.6303 | 62.3834 | 0.107449 | 0.266396 | 0.553391 | 222.979 | 2.33793 | 0.804725 | 50.721 | 0.000113599 | 88.4976 | 0.437497 | -51.7655 | -0.210112 | 6.77005
Hf10Si6 | aflow:c727db055b8c7d56 | aflowlib.duke.edu:AFLOWDATA/ICSD_WEB/HEX/Hf5Si3_ICSD_53042 | 193 | hP16 | 0 | metal | 141.178 | 87.8423 | 218.259 | 0.101066 | 0.242335 | 0.622211 | 356.058 | 1.89218 | 6.57181 | 45.556 | 2.80975e-05 | 141.279 | 0.311457 | -10.6019 | -0.744989 | 10.9309
Al2C2Zr4 | aflow:c80850c41a89bd06 | aflowlib.duke.edu:AFLOWDATA/ICSD_WEB/HEX/Al1C1Zr2_ICSD_157761 | 194 | hP8 | 0 | metal | 123.923 | 92.473 | 222.16 | 0.0257596 | 0.201214 | 0.746211 | 567.049 | 1.93695 | 17.851 | 20.5486 | 2.74525e-05 | 283.5 | 0.20248 | 30.0364 | -0.65018 | 5.23903
O8Re4 | aflow:c85c1d1ed3ac501d | aflowlib.duke.edu:AFLOWDATA/ICSD_WEB/ORC/O2Re1_ICSD_24060 | 60 | oP12 | 0 | metal | 270.965 | 150.738 | 381.475 | 0.983517 | 0.265361 | 0.556298 | 575.033 | 2.17979 | 12.2838 | 30.6759 | 2.375e-05 | 251.154 | 0.199637 | 31.2257 | -0.506739 | 11.1626
P4Zr4 | aflow:cb432b9c96163d15 | aflowlib.duke.edu:AFLOWDATA/ICSD_WEB/HEX/P1Zr1_ICSD_648315 | 194 | hP8 | 0 | metal | 135 | 80.4661 | 201.386 | 0.632182 | 0.251374 | 0.596047 | 475.977 | 1.93679 | 11.9255 | 21.6224 | 2.8843e-05 | 238 | 0.242448 | 14.1826 | -1.42413 | 5.39333
O8Pd6Sr2 | aflow:cbf02ee2b7e7d09c | aflowlib.duke.edu:AFLOWDATA/ICSD_WEB/CUB/O4Pd3Sr1_ICSD_16537 | 223 | cP16 | 0 | metal | 146.906 | 60.5386 | 159.681 | 0.1756 | 0.318839 | 0.412092 | 394.15 | 2.35208 | 2.37955 | 45.8203 | 5.08079e-05 | 156.359 | 0.288867 | -2.75179 | -0.221762 | 7.52714
In2N2 | aflow:cbd3163ea6fcba47 | aflowlib.duke.edu:AFLOWDATA/ICSD_WEB/HEX/In1N1_ICSD_109463 | 186 | hP4 | 0 | metal | 124.448 | 54.8778 | 143.535 | 0.0919747 | 0.30777 | 0.440971 | 369.109 | 2.17491 | 6.83377 | 11.499 | 4.59968e-05 | 232.455 | 0.303926 | -8.00799 | 0.0744882 | 6.74396
Mg8Sr4 | aflow:cc3163414e93c3fa | aflowlib.duke.edu:AFLOWDATA/ICSD_WEB/HEX/Mg2Sr1_ICSD_170245 | 194 | hP12 | 0 | metal | 25.5269 | 16.7578 | 41.2475 | 0.0750747 | 0.230693 | 0.656477 | 270.939 | 1.76179 | 1.8252 | 36.522 | 9.9119e-05 | 118.37 | 0.383779 | -34.6279 | -0.106837 | 2.409
P2Sb2Zr4 | aflow:cc641efaedc2dc1f | aflowlib.duke.edu:AFLOWDATA/ICSD_WEB/HEX/P1Sb1Zr2_ICSD_153678 | 194 | hP8 | 0 | metal | 113.467 | 67.0024 | 167.949 | 0.788477 | 0.253307 | 0.590501 | 381.073 | 1.97028 | 8.43584 | 22.6192 | 3.18051e-05 | 190.5 | 0.295052 | -4.92235 | -1.21831 | 6.48821
As1Tl1 | aflow:cc780562173bd001 | aflowlib.duke.edu:AFLOWDATA/ICSD_WEB/FCC/As1Tl1_ICSD_184574 | 216 | cF8 | 0 | metal | 39.5389 | 18.7576 | 48.5891 | 0.860202 | 0.295184 | 0.474409 | 162.926 | 2.40713 | 2.06005 | 6.34167 | 9.50443e-05 | 129.373 | 0.517234 | -76.583 | 0.10843 | 7.26069
Ho1Tl1 | aflow:cdda0a8539ee985a | aflowlib.duke.edu:AFLOWDATA/ICSD_WEB/CUB/Ho1Tl1_ICSD_104454 | 221 | cP2 | 0 | metal | 56.6444 | 15.6186 | 42.9118 | 8.22363 | 0.373739 | 0.27573 | 129.057 | 2.06602 | 1.77377 | 6.17612 | 6.08077e-05 | 102.387 | 0.571507 | -93.221 | -0.328217 | 11.3855
N1Zr1 | aflow:cdfdcf7fda69670c | aflowlib.duke.edu:AFLOWDATA/ICSD_WEB/FCC/N1Zr1_ICSD_183182 | 216 | cF8 | 0 | metal | 179.083 | 67.8431 | 180.709 | 0.0335622 | 0.33182 | 0.378835 | 458.944 | 1.937 | 21.7905 | 5.44329 | 2.66758e-05 | 364.309 | 0.250727 | 11.0658 | -1.3689 | 5.62054
Na2 | aflow:cea75a0f94945ef0 | aflowlib.duke.edu:AFLOWDATA/ICSD_WEB/HEX/Na1_ICSD_44758 | 194 | hP2 | 0 | metal | 9.12427 | 4.32634 | 11.2076 | 0.405285 | 0.295278 | 0.474157 | 180.722 | 1.71028 | 1.03373 | 7.11705 | 0.000362197 | 143.66 | 0.507862 | -73.6931 | 0.0024655 | 1.09329
N1Zr1 | aflow:cfad5bdff5d83557 | aflowlib.duke.edu:AFLOWDATA/ICSD_WEB/FCC/N1Zr1_ICSD_167851 | 225 | cF8 | 0 | metal | 246.339 | 151.187 | 376.531 | 0.427351 | 0.245249 | 0.613736 | 647.9 | 2.0355 | 50.9792 | 4.87551 | 2.30089e-05 | 514.318 | 0.173873 | 42.497 | -1.68966 | 7.09623
Ho2 | aflow:cfd5feaf28197208 | aflowlib.duke.edu:AFLOWDATA/ICSD_WEB/HEX/Ho1_ICSD_102660 | 194 | hP2 | 0 | metal | 42.971 | 30.9191 | 74.8137 | 0.01631 | 0.209828 | 0.719536 | 192.023 | 1.31226 | 14.7772 | 5.97721 | 4.15356e-05 | 152.391 | 0.464647 | -60.2813 | 0.0001815 | 8.7312
H2Zr1 | aflow:d0e80731a317f7d6 | aflowlib.duke.edu:AFLOWDATA/ICSD_WEB/BCT/H2Zr1_ICSD_108539 | 139 | tI6 | 0 | metal | 134.068 | 25.1683 | 71.0583 | 3.3086 | 0.411664 | 0.187728 | 331.975 | 1.83492 | 3.53136 | 8.78599 | 6.2707e-05 | 230.196 | 0.330651 | -17.1219 | -0.549731 | 5.60731
Bi4Ir4O14 | aflow:d1c53dfc3ace44df | aflowlib.duke.edu:AFLOWDATA/ICSD_WEB/FCC/Bi2Ir2O7_ICSD_161103 | 227 | cF88 | 0 | metal | 181.517 | 83.3448 | 216.846 | 0.00542565 | 0.300895 | 0.459158 | 401.036 | 2.20015 | 3.29991 | 61.9947 | 3.55691e-05 | 143.11 | 0.283237 | -0.761025 | -0.569847 | 10.7112
C1Y1 | aflow:d1d764ad10d0eb67 | aflowlib.duke.edu:AFLOWDATA/ICSD_WEB/FCC/C1Y1_ICSD_183160 | 216 | cF8 | 0 | metal | 83.1167 | 15.3201 | 43.2998 | 8.96021 | 0.413175 | 0.18432 | 236.011 | 1.7003 | 4.12962 | 5.9505 | 4.25445e-05 | 187.313 | 0.413901 | -44.292 | 0.48946 | 4.10771
Ca3Hg1 | aflow:d2bed74bc81630a5 | aflowlib.duke.edu:AFLOWDATA/ICSD_WEB/CUB/Ca3Hg1_ICSD_58903 | 221 | cP4 | 0 | metal | 23.8056 | 9.477 | 25.1002 | 2.73675 | 0.324269 | 0.3981 | 149.943 | 1.69042 | 1.26658 | 12.5608 | 0.000111806 | 94.4941 | 0.536046 | -82.3676 | -0.193269 | 4.00798
Bi1Na1 | aflow:d3618ed7c3ce4ee7 | aflowlib.duke.edu:AFLOWDATA/ICSD_WEB/TET/Bi1Na1_ICSD_58816 | 123 | tP2 | 0 | metal | 30.3974 | 14.1892 | 36.836 | 0.706992 | 0.298031 | 0.466789 | 153.925 | 2.05499 | 1.96675 | 6.3588 | 0.000113823 | 122.23 | 0.53123 | -80.8886 | -0.313771 | 6.69754
Ca4Mg4Si4 | aflow:d4a66226ac320e53 | aflowlib.duke.edu:AFLOWDATA/ICSD_WEB/ORC/Ca1Mg1Si1_ICSD_158276 | 62 | oP12 | 0 | metal | 51.6156 | 40.9523 | 97.1608 | 0.101874 | 0.186268 | 0.793409 | 477.053 | 1.89477 | 5.19726 | 33.093 | 6.4277e-05 | 208.349 | 0.24307 | 13.9468 | -0.44266 | 2.2339
O24Tl16 | aflow:d53b439bbbbad9b9 | aflowlib.duke.edu:AFLOWDATA/ICSD_WEB/BCC/O3Tl2_ICSD_27988 | 206 | cI80 | 0 | metal | 107.336 | 31.9501 | 87.1982 | 0.0802903 | 0.364602 | 0.297665 | 244.123 | 2.42234 | 0.474624 | 121.641 | 6.18992e-05 | 71.346 | 0.408673 | -42.6252 | -0.7016 | 9.72744
P1Tl1 | aflow:d53b5190863cc376 | aflowlib.duke.edu:AFLOWDATA/ICSD_WEB/FCC/P1Tl1_ICSD_184576 | 216 | cF8 | 0 | metal | 46.5556 | 24.8606 | 63.3123 | 0.842942 | 0.273345 | 0.533999 | 200.876 | 2.39495 | 3.16604 | 6.24831 | 8.55708e-05 | 159.534 | 0.460814 | -59.0839 | 0.171697 | 6.84213
O3Ru1Sr1 | aflow:d52e440e9529cc6d | aflowlib.duke.edu:AFLOWDATA/ICSD_WEB/CUB/O3Ru1Sr1_ICSD_162777 | 221 | cP5 | 0 | metal | 148.511 | 76.2901 | 195.41 | 0.267362 | 0.280701 | 0.513699 | 476.775 | 2.83148 | 4.93488 | 14.032 | 6.27366e-05 | 278.951 | 0.24419 | 13.5227 | -1.16973 | 6.12877
Al8Zr10 | aflow:d53254a247baa5b7 | aflowlib.duke.edu:AFLOWDATA/ICSD_WEB/HEX/Al4Zr5_ICSD_609729 | 193 | hP18 | 0 | metal | 101.079 | 46.061 | 119.961 | 0.656973 | 0.302199 | 0.455692 | 365.97 | 1.74432 | 4.15339 | 51.155 | 3.3927e-05 | 139.655 | 0.304973 | -8.37015 | -0.418764 | 5.20961
Al1Zr3 | aflow:d5adc38fa8b953cf | aflowlib.duke.edu:AFLOWDATA/ICSD_WEB/CUB/Al1Zr3_ICSD_106258 | 221 | cP4 | 0 | metal | 101.603 | 56.7269 | 143.478 | 0.700745 | 0.264642 | 0.55832 | 365.931 | 1.739 | 13.9246 | 11.3577 | 3.2736e-05 | 230.566 | 0.304681 | -8.26908 | -0.300212 | 5.93
Al8Ba4Si8 | aflow:d5f8ae327ad270d9 | aflowlib.duke.edu:AFLOWDATA/ICSD_WEB/ORC/Al2Ba1Si2_ICSD_249559 | 62 | oP20 | 0 | metal | 57.2479 | 35.8531 | 88.9833 | 0.177384 | 0.240941 | 0.626279 | 369.844 | 2.01048 | 2.4526 | 57.8604 | 5.98479e-05 | 136.309 | 0.304268 | -8.12624 | -0.296768 | 3.47554
Ge4Ho4Mg2 | aflow:d5fbf49b996f3f8e | aflowlib.duke.edu:AFLOWDATA/ICSD_WEB/TET/Ge2Ho2Mg1_ICSD_423453 | 127 | tP10 | 0 | metal | 78.3658 | 57.8055 | 139.192 | 0.386406 | 0.203969 | 0.737638 | 312.95 | 1.95754 | 4.93397 | 29.3163 | 4.95972e-05 | 145.282 | 0.344669 | -21.8104 | -0.77444 | 7.49179
Hg1Se1 | aflow:d63b3d98960b8a00 | aflowlib.duke.edu:AFLOWDATA/ICSD_WEB/FCC/Hg1Se1_ICSD_56210 | 225 | cF8 | 0 | metal | 58.9222 | 13.9983 | 38.9134 | 0.436138 | 0.38993 | 0.237573 | 136.928 | 2.48299 | 1.04403 | 6.33489 | 8.54246e-05 | 108.737 | 0.561023 | -90.0183 | -0.0524155 | 9.53909
N1Tl1 | aflow:d6cb5fa9b12ad8ad | aflowlib.duke.edu:AFLOWDATA/ICSD_WEB/FCC/N1Tl1_ICSD_186557 | 225 | cF8 | 0 | metal | 108.861 | 49.134 | 128.126 | 0.500652 | 0.303839 | 0.451346 | 264.877 | 2.53603 | 4.82195 | 6.09896 | 6.99365e-05 | 210.331 | 0.389032 | -36.3247 | 1.14698 | 11.9114
N4Nb4 | aflow:d67726ba2285ad37 | aflowlib.duke.edu:AFLOWDATA/ICSD_WEB/HEX/N1Nb1_ICSD_644540 | 194 | hP8 | 0 | metal | 297.952 | 128.417 | 336.856 | 0.45224 | 0.311571 | 0.430999 | 591.904 | 2.04177 | 14.9873 | 20.1949 | 2.17685e-05 | 296 | 0.193182 | 33.9629 | -0.082512 | 8.04035
Be26Sr2 | aflow:d73b0934ea26239d | aflowlib.duke.edu:AFLOWDATA/ICSD_WEB/FCC/Be13Sr1_ICSD_58737 | 226 | cF112 | 0 | metal | 94.7722 | 116.007 | 247.17 | 0.0117804 | 0.0653259 | 1.22406 | 1009.96 | 1.60859 | 14.5127 | 51.2411 | 4.15214e-05 | 332.61 | 0.0909038 | 89.8528 | -0.0477215 | 2.42047
Ca4Ge8Li4 | aflow:d730f802335716fc | aflowlib.duke.edu:AFLOWDATA/ICSD_WEB/ORC/Ca1Ge2Li1_ICSD_25328 | 62 | oP16 | 0 | metal | 43.4609 | 29.2933 | 71.758 | 0.570592 | 0.224818 | 0.674016 | 334.131 | 1.96482 | 2.06813 | 47.6271 | 8.63779e-05 | 132.548 | 0.330764 | -17.16 | -0.516988 | 3.75774
O6Re2 | aflow:d78af45e82c36563 | aflowlib.duke.edu:AFLOWDATA/ICSD_WEB/HEX/O3Re1_ICSD_202338 | 182 | hP8 | 0 | metal | 162.045 | 107.796 | 264.695 | 1.11677 | 0.227756 | 0.665223 | 647.878 | 2.1704 | 19.32 | 19.5407 | 2.44648e-05 | 324 | 0.173932 | 42.47 | -0.805924 | 8.21381
Bi1Li1 | aflow:d80a8198ef249337 | aflowlib.duke.edu:AFLOWDATA/ICSD_WEB/TET/Bi1Li1_ICSD_58796 | 123 | tP2 | 0 | metal | 37.2932 | 10.2563 | 28.185 | 1.19794 | 0.374039 | 0.275017 | 134.915 | 2.06019 | 1.15101 | 6.36169 | 0.000109504 | 107.15 | 0.565864 | -91.4976 | -0.382278 | 7.51436
Ca3N1Pb1 | aflow:d9c1f3b80255120b | aflowlib.duke.edu:AFLOWDATA/ICSD_WEB/CUB/Ca3N1Pb1_ICSD_106351 | 221 | cP5 | 0 | metal | 18.9278 | 8.46564 | 22.1018 | 10.9825 | 0.305384 | 0.44726 | 163.942 | 2.03597 | 0.877301 | 15.9678 | 0.000125359 | 95.9078 | 0.516128 | -76.2424 | 0.812265 | 2.69547
Ho2Te4 | aflow:d9b7a62ca2362fdc | aflowlib.duke.edu:AFLOWDATA/ICSD_WEB/TET/Ho1Te2_ICSD_639765 | 129 | tP6 | 0 | metal | 58.9661 | 21.5849 | 57.7126 | 1.22244 | 0.336876 | 0.366055 | 177.979 | 1.92534 | 2.02604 | 18.1921 | 4.78533e-05 | 97.9572 | 0.486197 | -66.9886 | -1.1278 | 8.00204
Ca1 | aflow:da235dae85798482 | aflowlib.duke.edu:AFLOWDATA/ICSD_WEB/FCC/Ca1_ICSD_181067 | 225 | cF4 | 0 | metal | 17.3889 | 7.74843 | 20.2391 | 2.25333 | 0.306015 | 0.445597 | 208.968 | 1.22539 | 9.44272 | 3.01965 | 7.8413e-05 | 209 | 0.445807 | -54.3807 | 1.3e-05 | 1.5784
Ca10Sb6 | aflow:da7bbf2f9ae5f54f | aflowlib.duke.edu:AFLOWDATA/ICSD_WEB/HEX/Ca5Sb3_ICSD_173026 | 193 | hP16 | 0 | metal | 36.4109 | 25.7462 | 62.5059 | 0.44129 | 0.213887 | 0.7071 | 277.088 | 1.93135 | 2.04281 | 47.9703 | 6.91331e-05 | 109.928 | 0.37612 | -32.1445 | -1.07898 | 3.76244
Ba4O12Ru4 | aflow:dad7d9666c8ceb25 | aflowlib.duke.edu:AFLOWDATA/ICSD_WEB/HEX/Ba1O3Ru1_ICSD_84652 | 194 | hP20 | 0 | half-metal | 108.048 | 47.8553 | 125.097 | 0.122008 | 0.307034 | 0.44291 | 418.122 | 2.26664 | 2.67391 | 56.2886 | 4.3217e-05 | 153.993 | 0.273783 | 2.61729 | -1.17933 | 6.59108
H2Si6Y10 | aflow:da868c79241e78b9 | aflowlib.duke.edu:AFLOWDATA/ICSD_WEB/HEX/H1Si3Y5_ICSD_638464 | 193 | hP18 | 0 | metal | 78.0861 | 57.2238 | 137.969 | 0.0590503 | 0.20552 | 0.732829 | 417.906 | 1.86675 | 5.14818 | 50.3743 | 4.28662e-05 | 159.497 | 0.273265 | 2.80373 | -0.733365 | 4.52079
Si10Sr10 | aflow:dbb92a31d1be602f | aflowlib.duke.edu:AFLOWDATA/ICSD_WEB/ORCI/Si1Sr1_ICSD_42140 | 71 | oI40 | 0 | metal | 41.2233 | 30.2479 | 72.9107 | 0.0455878 | 0.20522 | 0.733758 | 326.854 | 2.08122 | 1.9446 | 59.3495 | 7.2541e-05 | 120.468 | 0.335667 | -18.8064 | -0.420764 | 3.42143
N1Ta1 | aflow:dbcfb446e993083a | aflowlib.duke.edu:AFLOWDATA/ICSD_WEB/FCC/N1Ta1_ICSD_167806 | 225 | cF8 | 0 | metal | 320.172 | 88.393 | 242.832 | 12.4961 | 0.373593 | 0.276079 | 366.025 | 2.0549 | 16.0175 | 5.66234 | 2.33291e-05 | 290.494 | 0.304334 | -8.14922 | 0.048663 | 14.7242
N1Tl1 | aflow:dcaf4176e82fe702 | aflowlib.duke.edu:AFLOWDATA/ICSD_WEB/FCC/N1Tl1_ICSD_184575 | 216 | cF8 | 0 | metal | 89.8278 | 35.8135 | 94.837 | 1.56006 | 0.324039 | 0.398691 | 234.992 | 2.43159 | 3.91552 | 6.12381 | 6.7615e-05 | 186.52 | 0.419208 | -45.9794 | 0.90595 | 9.89895
B12Y1 | aflow:dcb115cc81848caa | aflowlib.duke.edu:AFLOWDATA/ICSD_WEB/FCC/B12Y1_ICSD_23860 | 225 | cF52 | 0 | metal | 217.678 | 210.231 | 477.101 | 0.197683 | 0.134704 | 0.965791 | 1220.84 | 1.66934 | 42.1339 | 19.2198 | 1.95796e-05 | 519.28 | 0.0642144 | 113.497 | -0.243699 | 3.44582
Cu3O5Sr2 | aflow:dddc229eb83712b4 | aflowlib.duke.edu:AFLOWDATA/ICSD_WEB/ORCC/Cu6O10Sr4_ICSD_50089 | 65 | oS20 | 0 | metal | 100.782 | 51.6622 | 132.369 | 1.39916 | 0.281097 | 0.512614 | 434.817 | 2.27474 | 3.63613 | 28.3361 | 6.25124e-05 | 201.909 | 0.265878 | 5.47865 | -0.949935 | 5.45089
Al2Hf4 | aflow:dd8fe80eb93c30d7 | aflowlib.duke.edu:AFLOWDATA/ICSD_WEB/BCT/Al1Hf2_ICSD_150773 | 140 | tI12 | 0 | metal | 112.192 | 52.8378 | 137.006 | 0.676503 | 0.296472 | 0.470957 | 271.032 | 1.55818 | 9.22553 | 17.5292 | 2.83636e-05 | 149.137 | 0.378241 | -32.8333 | -0.264438 | 10.4162
Ge4Zr4 | aflow:de91f60bf7c435c4 | aflowlib.duke.edu:AFLOWDATA/ICSD_WEB/ORC/Ge1Zr1_ICSD_638153 | 62 | oP8 | 0 | metal | 122.347 | 71.0407 | 178.562 | 0.709823 | 0.256755 | 0.58065 | 390.002 | 2.06055 | 7.72131 | 22.602 | 3.46155e-05 | 195 | 0.289933 | -3.12707 | -0.806566 | 7.13215
Be2Si1 | aflow:de5897093b42c24b | aflowlib.duke.edu:AFLOWDATA/ICSD_WEB/FCC/Be2Si1_ICSD_183010 | 225 | cF12 | 0 | metal | 98.7278 | 50.2261 | 128.831 | 1.36196 | 0.282514 | 0.508733 | 685.031 | 1.6242 | 22.0829 | 7.19328 | 4.55966e-05 | 474.952 | 0.162548 | 47.7859 | 0.238204 | 2.07434
Mo2O4 | aflow:de9041235c02ee69 | aflowlib.duke.edu:AFLOWDATA/ICSD_WEB/TET/Mo1O2_ICSD_644069 | 136 | tP6 | 0 | half-metal | 222.578 | 93.9215 | 247.019 | 1.56922 | 0.315031 | 0.421972 | 572.888 | 2.14816 | 12.0956 | 15.4018 | 2.88621e-05 | 315.334 | 0.200367 | 30.9195 | -1.02461 | 5.90464
Sb4Zr4 | aflow:de392fe5ed0db5b0 | aflowlib.duke.edu:AFLOWDATA/ICSD_WEB/CUB/Sb1Zr1_ICSD_107692 | 198 | cP8 | 0 | metal | 103.471 | 57.6057 | 145.766 | 0.230669 | 0.265207 | 0.556731 | 317.002 | 2.06479 | 5.7095 | 23.2448 | 3.53614e-05 | 158.5 | 0.340611 | -20.4591 | -0.834613 | 7.6734
Hg6Y2 | aflow:df470b37da361912 | aflowlib.duke.edu:AFLOWDATA/ICSD_WEB/HEX/Hg3Y1_ICSD_639298 | 194 | hP8 | 0 | metal | 61.9957 | 17.924 | 49.0454 | 0.355438 | 0.368148 | 0.289117 | 138.985 | 2.63095 | 0.469715 | 25.5235 | 8.95491e-05 | 69.5 | 0.559275 | -89.4839 | -0.359371 | 11.9299
Sb2Zr4 | aflow:df488c3596dd282a | aflowlib.duke.edu:AFLOWDATA/ICSD_WEB/BCT/Sb1Zr2_ICSD_107691 | 139 | tI12 | 0 | metal | 106.871 | 30.4691 | 83.4744 | 1.96245 | 0.36982 | 0.285103 | 239.003 | 1.93111 | 3.25829 | 17.7885 | 3.282e-05 | 131.527 | 0.410612 | -43.2439 | -0.72142 | 7.37382
B6Ho1 | aflow:e0ad2ad23e4aafc4 | aflowlib.duke.edu:AFLOWDATA/ICSD_WEB/CUB/B6Ho1_ICSD_150624 | 221 | cP7 | 0 | metal | 169.761 | 63.1052 | 168.444 | 11.1169 | 0.334627 | 0.37173 | 527.965 | 1.62974 | 11.2188 | 18.4136 | 3.48961e-05 | 276.016 | 0.218717 | 23.4147 | -0.384916 | 5.57878
As1Na1 | aflow:e12969699a989f2c | aflowlib.duke.edu:AFLOWDATA/ICSD_WEB/TET/As1Na1_ICSD_182160 | 123 | tP2 | 0 | metal | 42.4969 | 26.1547 | 65.1074 | 0.359983 | 0.244658 | 0.61545 | 296.79 | 2.01058 | 5.58813 | 6.11567 | 0.000107588 | 235.729 | 0.362342 | -27.6461 | -0.247566 | 3.98827
Mg4Si2 | aflow:e1275c41d8108b17 | aflowlib.duke.edu:AFLOWDATA/ICSD_WEB/FCC/Mg2Si1_ICSD_108584 | 227 | cF24 | 0 | metal | 43.3333 | 13.5347 | 36.7754 | 4.08478 | 0.358556 | 0.31234 | 304.022 | 1.82939 | 1.84587 | 18.0479 | 9.23911e-05 | 167.298 | 0.354885 | -25.1934 | 0.407681 | 2.06522
Ca1Hg1 | aflow:e1226cf0e66c1033 | aflowlib.duke.edu:AFLOWDATA/ICSD_WEB/CUB/Ca1Hg1_ICSD_58900 | 221 | cP2 | 0 | metal | 36.3444 | 23.2141 | 57.4176 | 0.101198 | 0.236697 | 0.638725 | 188.052 | 2.2565 | 2.97862 | 6.33596 | 0.000108538 | 149.216 | 0.480912 | -65.3476 | -0.556169 | 7.26505
B2Mg1 | aflow:e2edff877e89347a | aflowlib.duke.edu:AFLOWDATA/ICSD_WEB/HEX/B2Mg1_ICSD_108064 | 191 | hP3 | 0 | metal | 147.879 | 116.426 | 276.67 | 1.14886 | 0.188179 | 0.787307 | 995.811 | 1.70729 | 56.0154 | 5.54489 | 3.03104e-05 | 690.588 | 0.0933556 | 88.0176 | -0.129895 | 2.63796
Al8Zr4 | aflow:e271e75bc4d33962 | aflowlib.duke.edu:AFLOWDATA/ICSD_WEB/HEX/Al2Zr1_ICSD_150527 | 194 | hP12 | 0 | metal | 112.292 | 86.0324 | 205.592 | 0.0448538 | 0.194855 | 0.766148 | 540.924 | 1.92535 | 10.5362 | 31.4478 | 3.55257e-05 | 236.304 | 0.213303 | 25.5919 | -0.540259 | 4.51377
Al8Zr4 | aflow:e2f80048d263595c | aflowlib.duke.edu:AFLOWDATA/ICSD_WEB/HEX/Al2Zr1_ICSD_603593 | 194 | hP12 | 0 | metal | 113.067 | 86.496 | 206.763 | 0.0334203 | 0.19522 | 0.764999 | 541.033 | 1.91879 | 10.6146 | 31.4476 | 3.54073e-05 | 236.304 | 0.213391 | 25.5564 | -0.539889 | 4.51216
Be26Ho2 | aflow:e3977bd14545293c | aflowlib.duke.edu:AFLOWDATA/ICSD_WEB/FCC/Be13Ho1_ICSD_616296 | 226 | cF112 | 0 | metal | 112.861 | 123.316 | 271.181 | 0.0522322 | 0.0995363 | 1.09263 | 873.198 | 1.58995 | 12.922 | 57.9744 | 4.32987e-05 | 287.494 | 0.115682 | 72.9937 | -0.184847 | 3.56775
Ca1Tl1 | aflow:e35047fade43799d | aflowlib.duke.edu:AFLOWDATA/ICSD_WEB/CUB/Ca1Tl1_ICSD_58941 | 221 | cP2 | 0 | metal | 31.4889 | 16.1318 | 41.3364 | 2.12898 | 0.281212 | 0.5123 | 161.058 | 2.18895 | 2.08259 | 6.377 | 0.000113091 | 127.786 | 0.521401 | -77.8662 | -0.446649 | 6.83513
Bi3Sr1 | aflow:e5db61fa74861990 | aflowlib.duke.edu:AFLOWDATA/ICSD_WEB/CUB/Bi3Sr1_ICSD_58858 | 221 | cP4 | 0 | metal | 44.9444 | 12.5029 | 34.3256 | 0.958719 | 0.372711 | 0.278185 | 118.048 | 2.02099 | 0.924157 | 12.3875 | 6.49332e-05 | 74.3353 | 0.59366 | -99.9736 | -0.45221 | 9.17342
Al1Ba1Ge1 | aflow:e5990f43d042239c | aflowlib.duke.edu:AFLOWDATA/ICSD_WEB/HEX/Al1Ba1Ge1_ICSD_166380 | 187 | hP3 | 0 | metal | 44.3828 | 34.2148 | 81.6604 | 0.144385 | 0.193348 | 0.770903 | 285.206 | 2.36409 | 4.77145 | 9.16537 | 8.50296e-05 | 197.608 | 0.37222 | -30.8754 | -0.471924 | 4.56729
Ba6Mg23 | aflow:e5a9323a46d01884 | aflowlib.duke.edu:AFLOWDATA/ICSD_WEB/FCC/Ba6Mg23_ICSD_109225 | 225 | cF116 | 0 | metal | 24.8222 | 15.2275 | 37.9268 | 0.177711 | 0.245344 | 0.61346 | 256.057 | 1.78301 | 0.86375 | 88.835 | 0.000102578 | 83.3247 | 0.398301 | -39.3061 | -0.0789822 | 2.61086
Al8Ba4Ge8 | aflow:e68c32e71fefa9f0 | aflowlib.duke.edu:AFLOWDATA/ICSD_WEB/ORC/Al2Ba1Ge2_ICSD_98514 | 62 | oP20 | 0 | metal | 52.2293 | 32.6236 | 81.005 | 0.193642 | 0.241509 | 0.624622 | 301.037 | 2.11674 | 1.62676 | 59.838 | 7.08103e-05 | 110.889 | 0.356096 | -25.5925 | -0.398826 | 4.55701
Mn1O3Sr1 | aflow:e6aa8f05cfbf5fcf | aflowlib.duke.edu:AFLOWDATA/ICSD_WEB/CUB/Mn1O3Sr1_ICSD_188415 | 221 | cP5 | 0 | metal | 131.833 | 90.5641 | 221.07 | 0.0139209 | 0.220518 | 0.686959 | 541.336 | 2.67903 | 6.37594 | 13.6335 | 7.26335e-05 | 316.379 | 0.215618 | 24.6573 | -1.69095 | 5.38267
Ba2Be26 | aflow:e72d9d4159dcccf8 | aflowlib.duke.edu:AFLOWDATA/ICSD_WEB/FCC/Ba1Be13_ICSD_58633 | 226 | cF112 | 0 | metal | 89.4444 | 96.1777 | 212.402 | 0.00509292 | 0.104219 | 1.07528 | 850.286 | 1.57309 | 11.4948 | 59.1705 | 4.65567e-05 | 279.919 | 0.120483 | 70.0845 | 0.04195 | 2.82912
B48 | aflow:e84cd18d210591c3 | aflowlib.duke.edu:AFLOWDATA/ICSD_WEB/TET/B1_ICSD_240995 | 134 | tP48 | 0 | metal | 156.591 | 87.7272 | 221.768 | 2.1847 | 0.263963 | 0.56023 | 1158.1 | 1.62187 | 10.1441 | 75.7397 | 2.16509e-05 | 318.636 | 0.0713105 | 106.408 | 0.153672 | 2.3055
P8Si4 | aflow:e851bd6b6c7d5b51 | aflowlib.duke.edu:AFLOWDATA/ICSD_WEB/CUB/P2Si1_ICSD_185351 | 205 | cP12 | 0 | metal | 110.159 | 77.1816 | 187.707 | 0.192373 | 0.216006 | 0.700641 | 641.021 | 2.20566 | 7.77965 | 29.8233 | 4.33452e-05 | 279.983 | 0.17632 | 41.3835 | -0.167482 | 3.16182
Al8C8Si2 | aflow:e848922840b1944a | aflowlib.duke.edu:AFLOWDATA/ICSD_WEB/HEX/Al4C4Si1_ICSD_603569 | 186 | hP18 | 0 | metal | 156.225 | 66.5837 | 174.903 | 1.63434 | 0.313407 | 0.426203 | 684.953 | 1.87184 | 6.37861 | 43.0266 | 3.46386e-05 | 261.376 | 0.162394 | 47.8597 | 0.103543 | 2.90941
Ba2Tl4 | aflow:e9c6d477da9d6f7b | aflowlib.duke.edu:AFLOWDATA/ICSD_WEB/HEX/Ba1Tl2_ICSD_58681 | 194 | hP6 | 0 | metal | 26.449 | 17.2872 | 42.5839 | 0.44205 | 0.23166 | 0.653604 | 139.949 | 2.38033 | 0.870755 | 19.492 | 0.000125947 | 77.045 | 0.560155 | -89.753 | -0.388577 | 8.4545
N1Zr1 | aflow:e917b3e6c78be74b | aflowlib.duke.edu:AFLOWDATA/ICSD_WEB/CUB/N1Zr1_ICSD_181144 | 221 | cP2 | 0 | metal | 224.85 | 73.4651 | 198.75 | 3.99063 | 0.35268 | 0.326729 | 456.017 | 2.02478 | 17.6224 | 5.46656 | 2.97601e-05 | 361.927 | 0.252542 | 10.3889 | -0.801291 | 7.50807
Bi2Rb6 | aflow:e9d97f4d81711a66 | aflowlib.duke.edu:AFLOWDATA/ICSD_WEB/HEX/Bi1Rb3_ICSD_616995 | 194 | hP8 | 0 | metal | 9.55761 | 5.20349 | 13.2127 | 0.65586 | 0.269596 | 0.544435 | 101.032 | 1.95947 | 0.300378 | 27.1865 | 0.000220488 | 50.5 | 0.651751 | -117.607 | -0.344574 | 3.66436
Ca4Sb2 | aflow:ea9944c476b6a616 | aflowlib.duke.edu:AFLOWDATA/ICSD_WEB/BCT/Ca2Sb1_ICSD_154 | 139 | tI12 | 0 | metal | 35.2138 | 26.0125 | 62.6186 | 0.132893 | 0.203626 | 0.738702 | 278.944 | 1.76551 | 4.68827 | 17.9028 | 6.74655e-05 | 153.54 | 0.374097 | -31.4865 | -0.965772 | 3.50131
Li2Si4Y4 | aflow:ea3c4bf66a460e54 | aflowlib.duke.edu:AFLOWDATA/ICSD_WEB/TET/Li1Si2Y2_ICSD_8160 | 127 | tP10 | 0 | metal | 68.2414 | 44.9454 | 110.563 | 1.21291 | 0.229971 | 0.658623 | 410.998 | 1.86191 | 5.95019 | 28.1747 | 4.92701e-05 | 190.769 | 0.277538 | 1.27033 | -0.66417 | 3.72466
Ge2Y2 | aflow:ebfb7133a161759b | aflowlib.duke.edu:AFLOWDATA/ICSD_WEB/ORCC/Ge1Y1_ICSD_42948 | 63 | oS8 | 0 | metal | 78.3259 | 54.7054 | 133.124 | 0.804228 | 0.216731 | 0.698433 | 350.904 | 2.05816 | 9.4051 | 11.5619 | 4.65758e-05 | 221.116 | 0.315847 | -12.1045 | -0.89851 | 5.83993
N2Tl2 | aflow:ec62f78f3a44840c | aflowlib.duke.edu:AFLOWDATA/ICSD_WEB/HEX/N1Tl1_ICSD_186556 | 186 | hP4 | 0 | metal | 89.3957 | 36.7279 | 96.9117 | 0.176353 | 0.319321 | 0.410846 | 238.111 | 2.42431 | 2.57656 | 12.2373 | 6.76642e-05 | 149.931 | 0.415885 | -44.9234 | 0.905248 | 9.90245
Ba2Bi3 | aflow:ec10eb407ac3cb2e | aflowlib.duke.edu:AFLOWDATA/ICSD_WEB/ORCI/Ba2Bi3_ICSD_170218 | 71 | oI10 | 0 | metal | 31.7497 | 15.8243 | 40.7096 | 0.598563 | 0.286299 | 0.49841 | 139.992 | 2.07941 | 1.3491 | 15.552 | 7.42712e-05 | 81.8725 | 0.551921 | -87.2338 | -0.773396 | 7.49679
B1Zr1 | aflow:ed71e73c1d9d1a64 | aflowlib.duke.edu:AFLOWDATA/ICSD_WEB/FCC/B1Zr1_ICSD_186558 | 225 | cF8 | 0 | metal | 160.072 | 86.4251 | 219.73 | 1.07491 | 0.271218 | 0.539913 | 513.936 | 1.85161 | 32.2494 | 5.29519 | 2.91557e-05 | 407.962 | 0.224582 | 21.0882 | -0.374621 | 5.71763
Mg3Tl3Y3 | aflow:ef38f4ae340f3eab | aflowlib.duke.edu:AFLOWDATA/ICSD_WEB/HEX/Mg1Tl1Y1_ICSD_414438 | 189 | hP9 | 0 | metal | 54.296 | 39.2392 | 94.8649 | 0.23114 | 0.208803 | 0.722691 | 261.052 | 2.09104 | 2.96486 | 27.1466 | 6.60563e-05 | 125.476 | 0.391405 | -37.0893 | -0.352947 | 6.8182
Ca4O12Ru4 | aflow:f03064acd33e2d29 | aflowlib.duke.edu:AFLOWDATA/ICSD_WEB/ORC/Ca1O3Ru1_ICSD_162776 | 62 | oP20 | 0 | half-metal | 168.287 | 75.5187 | 197.077 | 0.374048 | 0.30482 | 0.448751 | 543.934 | 2.15204 | 4.07978 | 52.5795 | 3.9249e-05 | 200.411 | 0.212179 | 26.0475 | -1.25429 | 5.31536
Sb2Y2Zr2 | aflow:f02b07cfc6734325 | aflowlib.duke.edu:AFLOWDATA/ICSD_WEB/BCT/Sb1Y1Zr1_ICSD_107067 | 139 | tI12 | 0 | metal | 79.9434 | 38.6074 | 99.7625 | 0.808771 | 0.292014 | 0.482933 | 274.946 | 1.9641 | 4.92184 | 17.6794 | 3.87871e-05 | 151.338 | 0.375433 | -31.9212 | -0.904374 | 6.5672
Cd2O2 | aflow:f047eb07931ed7b5 | aflowlib.duke.edu:AFLOWDATA/ICSD_WEB/HEX/Cd1O1_ICSD_161837 | 186 | hP4 | 0 | metal | 91.9685 | 19.7656 | 55.3327 | 0.051289 | 0.399725 | 0.214917 | 229.956 | 2.18795 | 1.66417 | 12.1468 | 6.11897e-05 | 144.891 | 0.423316 | -47.283 | -0.864205 | 6.28799
Ho1P1 | aflow:f19bc59154a5f3fc | aflowlib.duke.edu:AFLOWDATA/ICSD_WEB/FCC/Ho1P1_ICSD_187361 | 225 | cF8 | 0 | metal | 87.6556 | 60.039 | 146.638 | 0.582421 | 0.221186 | 0.684942 | 333 | 1.79029 | 20.7779 | 5.76711 | 3.71011e-05 | 264.302 | 0.328253 | -16.3141 | -1.6615 | 7.25296
Ir2O4 | aflow:f2017297ff3f45c8 | aflowlib.duke.edu:AFLOWDATA/ICSD_WEB/TET/Ir1O2_ICSD_56009 | 136 | tP6 | 0 | metal | 261.228 | 103.218 | 273.616 | 2.19168 | 0.325429 | 0.395127 | 451.093 | 2.25938 | 8.97785 | 16.4768 | 3.0181e-05 | 248.195 | 0.255049 | 9.45733 | 0.0372702 | 11.3483
Ag1Na1O1 | aflow:f49a2a60b1665577 | aflowlib.duke.edu:AFLOWDATA/ICSD_WEB/FCC/Ag1Na1O1_ICSD_188531 | 216 | cF12 | 0 | metal | 56.8722 | 24.1056 | 63.3644 | 1.06885 | 0.314308 | 0.423855 | 276.191 | 2.25423 | 2.42368 | 9.39792 | 0.00012223 | 191.368 | 0.383106 | -34.41 | 0.129821 | 5.28629
Ho2S4 | aflow:f4c708f5d87975a4 | aflowlib.duke.edu:AFLOWDATA/ICSD_WEB/TET/Ho1S2_ICSD_639660 | 129 | tP6 | 0 | metal | 93.9665 | 46.0561 | 118.765 | 0.299808 | 0.289349 | 0.490133 | 322.096 | 1.90494 | 5.86956 | 17.4546 | 4.3537e-05 | 177.203 | 0.336639 | -19.1319 | -1.66357 | 6.48606
Ba8Si4 | aflow:f4a14c21af9e4959 | aflowlib.duke.edu:AFLOWDATA/ICSD_WEB/ORC/Ba2Si1_ICSD_41755 | 62 | oP12 | 0 | metal | 22.305 | 12.028 | 30.5862 | 0.305099 | 0.271455 | 0.539252 | 171.021 | 1.77508 | 1.07591 | 37.0615 | 8.27019e-05 | 74.6911 | 0.500742 | -71.4937 | -0.31049 | 4.27244
B6Sr1 | aflow:f4874036e4939ad3 | aflowlib.duke.edu:AFLOWDATA/ICSD_WEB/CUB/B6Sr1_ICSD_50313 | 221 | cP7 | 0 | metal | 146.361 | 110.915 | 265.642 | 1.3453 | 0.197504 | 0.757815 | 848.043 | 1.63001 | 31.7532 | 14.7187 | 2.9612e-05 | 443.299 | 0.121087 | 69.7252 | -0.44991 | 3.42219
Al1Ge1Sr1 | aflow:f573f77ca303f0e2 | aflowlib.duke.edu:AFLOWDATA/ICSD_WEB/HEX/Al1Ge1Sr1_ICSD_166379 | 187 | hP3 | 0 | metal | 46.2798 | 34.8867 | 83.6428 | 0.264252 | 0.198779 | 0.75382 | 324.949 | 2.31382 | 5.647 | 9.02874 | 8.37684e-05 | 225.342 | 0.338732 | -19.8319 | -0.471829 | 4.02094
Ca3N1Tl1 | aflow:f522b307de926651 | aflowlib.duke.edu:AFLOWDATA/ICSD_WEB/CUB/Ca3N1Tl1_ICSD_411448 | 221 | cP5 | 0 | metal | 47.9222 | 33.7599 | 82.0194 | 0.35376 | 0.214748 | 0.704472 | 297.081 | 1.9816 | 4.5628 | 14.9527 | 7.36876e-05 | 173.687 | 0.359066 | -26.5702 | -0.642782 | 4.62664
S1Y1 | aflow:f5e210fbc72a9837 | aflowlib.duke.edu:AFLOWDATA/ICSD_WEB/FCC/S1Y1_ICSD_183011 | 225 | cF8 | 0 | metal | 93.4444 | 42.5635 | 110.859 | 3.68588 | 0.302274 | 0.455495 | 354.918 | 2.04568 | 11.4306 | 5.75685 | 4.23359e-05 | 281.764 | 0.313136 | -11.1775 | -1.99764 | 4.72201
Al2Zr4 | aflow:f6c899d844130b12 | aflowlib.duke.edu:AFLOWDATA/ICSD_WEB/HEX/Al1Zr2_ICSD_58228 | 194 | hP6 | 0 | metal | 102.874 | 54.3468 | 138.629 | 0.166665 | 0.275408 | 0.528283 | 373.989 | 1.73916 | 10.4569 | 16.9804 | 3.23314e-05 | 205.82 | 0.299553 | -6.49155 | -0.360246 | 5.60834
Mg1Tl1 | aflow:f6fa0908a0c1314a | aflowlib.duke.edu:AFLOWDATA/ICSD_WEB/CUB/Mg1Tl1_ICSD_104884 | 221 | cP2 | 0 | metal | 35.3944 | 4.94441 | 14.1732 | 3.14252 | 0.433261 | 0.139694 | 89.0823 | 2.47362 | 0.238181 | 6.82428 | 0.000174726 | 70.6393 | 0.685713 | -127.88 | -0.0344435 | 7.65183
B1C5 | aflow:f759c5600121a9e9 | aflowlib.duke.edu:AFLOWDATA/ICSD_WEB/ORCI/B1C5_ICSD_166554 | 44 | oI12 | 0 | metal | 376.107 | 373.362 | 841.6 | 0.272238 | 0.127056 | 0.992702 | 1827.93 | 1.74765 | 136.777 | 4.5469 | 8.23417e-06 | 1005.99 | 0.0255788 | 177.236 | 0.23982 | 3.25905
Sb6Tl21 | aflow:f7933008a130dc06 | aflowlib.duke.edu:AFLOWDATA/ICSD_WEB/BCC/Sb2Tl7_ICSD_41816 | 229 | cI54 | 0 | metal | 26.0444 | 7.47834 | 20.4753 | 0.729308 | 0.368972 | 0.287138 | 94.0771 | 2.43693 | 0.0896796 | 89.5433 | 0.000144321 | 31.3333 | 0.666323 | -122.018 | -0.0663017 | 9.93492
Pb1S1 | aflow:f716dece2bf898a1 | aflowlib.duke.edu:AFLOWDATA/ICSD_WEB/CUB/Pb1S1_ICSD_183242 | 221 | cP2 | 0 | metal | 56.35 | 14.5659 | 40.2312 | 8.52749 | 0.381008 | 0.25849 | 151.04 | 1.89788 | 2.14132 | 6.13929 | 6.1916e-05 | 119.849 | 0.529386 | -80.3221 | -0.285892 | 8.14954
Hf2Hg1 | aflow:f85891c2a99e5be2 | aflowlib.duke.edu:AFLOWDATA/ICSD_WEB/BCT/Hf2Hg1_ICSD_638564 | 139 | tI6 | 0 | metal | 113.932 | 46.6085 | 123.046 | 2.94576 | 0.320001 | 0.409089 | 214.99 | 2.00368 | 6.27694 | 8.95898 | 3.39685e-05 | 149.073 | 0.437063 | -51.6287 | -0.120378 | 14.1264
Ge3Li3Y3 | aflow:f91247b7cb6550a5 | aflowlib.duke.edu:AFLOWDATA/ICSD_WEB/HEX/Ge1Li1Y1_ICSD_32029 | 189 | hP9 | 0 | metal | 60.5342 | 47.1139 | 112.226 | 0.285374 | 0.191011 | 0.778303 | 376.939 | 1.87786 | 5.55901 | 25.9321 | 6.26731e-05 | 181.243 | 0.299114 | -6.33904 | -0.739043 | 4.54181
Cr1N1 | aflow:f9fa918a66519781 | aflowlib.duke.edu:AFLOWDATA/ICSD_WEB/FCC/Cr1N1_ICSD_181079 | 216 | cF8 | 0 | half-metal | 157.294 | 30.5686 | 86.1266 | 2.35567 | 0.408742 | 0.19434 | 331.006 | 0.637592 | 45.6585 | 5.66758 | 1.59368e-05 | 262.715 | 0.327291 | -15.9896 | 0.985178 | 4.54363
Bi4 | aflow:fadf792d7b321127 | aflowlib.duke.edu:AFLOWDATA/ICSD_WEB/BCT/Bi1_ICSD_51674 | 140 | tI8 | 0 | metal | 310.346 | 4.69588 | 14.0169 | 24.4703 | 0.492472 | 0.0151311 | 24.9909 | 2.1246 | 0.00988102 | 12.4628 | 6.08663e-05 | 15.749 | 0.988902 | -219.088 | 0.193972 | 8.67484
Ba4Sb2 | aflow:fab61846b1f5c182 | aflowlib.duke.edu:AFLOWDATA/ICSD_WEB/BCT/Ba2Sb1_ICSD_41837 | 139 | tI12 | 0 | metal | 23.5643 | 14.8144 | 36.7432 | 0.334707 | 0.240121 | 0.628677 | 160.956 | 1.75909 | 1.98574 | 18.49 | 7.58908e-05 | 88.6017 | 0.514893 | -75.8619 | -0.93535 | 4.95083
Al5Ca5Si5 | aflow:fadae3ba34adcebe | aflowlib.duke.edu:AFLOWDATA/ICSD_WEB/HEX/Al1Ca1Si1_ICSD_155192 | 187 | hP15 | 0 | metal | 55.4562 | 39.781 | 96.3132 | 0.459718 | 0.210543 | 0.717341 | 490.05 | 2.00129 | 4.38548 | 41.0405 | 5.83744e-05 | 198.685 | 0.236875 | 16.3091 | -0.389131 | 2.36146
O4Ru2 | aflow:fa0c83e3388487ed | aflowlib.duke.edu:AFLOWDATA/ICSD_WEB/ORC/O2Ru1_ICSD_290495 | 58 | oP6 | 0 | metal | 247.421 | 105.199 | 276.421 | 1.89224 | 0.313798 | 0.425184 | 581.027 | 2.22537 | 11.7534 | 15.3475 | 2.98761e-05 | 319.737 | 0.197281 | 32.2189 | 0.0464105 | 6.80223
Pb1S1 | aflow:fa88375bedf272e8 | aflowlib.duke.edu:AFLOWDATA/ICSD_WEB/HEX/Pb1S1_ICSD_183245 | 187 | hP2 | 0 | metal | 51.0903 | 14.3508 | 39.3666 | 2.66044 | 0.371578 | 0.280891 | 152.971 | 1.89058 | 2.33542 | 6.13543 | 6.11997e-05 | 121.436 | 0.527443 | -79.725 | -0.417303 | 7.3394
Bi1Rb3 | aflow:fb1260e490372a33 | aflowlib.duke.edu:AFLOWDATA/ICSD_WEB/FCC/Bi1Rb3_ICSD_58849 | 225 | cF16 | 0 | metal | 9.93889 | 4.28653 | 11.2432 | 8.47864 | 0.311461 | 0.431288 | 93.0989 | 1.98661 | 0.347701 | 14.2465 | 0.000281256 | 58.5863 | 0.678119 | -125.585 | -0.316423 | 4.06906
Bi4O14Ru4 | aflow:fb5e653ad146f5aa | aflowlib.duke.edu:AFLOWDATA/ICSD_WEB/FCC/Bi2O7Ru2_ICSD_163387 | 227 | cF88 | 0 | half-metal | 171.556 | 71.6833 | 188.759 | 1.62137e-06 | 0.31662 | 0.417843 | 394.978 | 1.43411 | 6.47422 | 61.3349 | 2.56658e-05 | 140.969 | 0.285589 | -1.59443 | -0.575724 | 8.40279
Al6C6Y2 | aflow:fc20c1baececd8b9 | aflowlib.duke.edu:AFLOWDATA/ICSD_WEB/HEX/Al3C3Y1_ICSD_606289 | 194 | hP14 | 0 | metal | 157.318 | 135.287 | 315.439 | 0.0170409 | 0.165816 | 0.859957 | 807.855 | 1.87716 | 18.1961 | 30.4389 | 2.88798e-05 | 335.25 | 0.129861 | 64.6584 | -0.293395 | 3.85566
Bi2K6 | aflow:fdd69cc63d2a62b8 | aflowlib.duke.edu:AFLOWDATA/ICSD_WEB/HEX/Bi1K3_ICSD_26885 | 194 | hP8 | 0 | metal | 10.4428 | 6.18953 | 15.5052 | 0.662995 | 0.252537 | 0.592708 | 133.015 | 1.97704 | 0.45067 | 26.8367 | 0.000205087 | 66.5 | 0.579667 | -95.7105 | -0.387869 | 2.89427
Sr1Tl1 | aflow:fe4e8bc133dd6bd4 | aflowlib.duke.edu:AFLOWDATA/ICSD_WEB/CUB/Sr1Tl1_ICSD_106110 | 221 | cP2 | 0 | metal | 26.3667 | 14.0896 | 35.878 | 1.86077 | 0.273211 | 0.534371 | 138.908 | 2.2126 | 1.64671 | 6.42801 | 0.000119848 | 110.324 | 0.559966 | -89.6952 | -0.4323 | 7.0219
K1N1 | aflow:fe952ef1f59cda0a | aflowlib.duke.edu:AFLOWDATA/ICSD_WEB/FCC/K1N1_ICSD_184991 | 225 | cF8 | 0 | half-metal | 19.5611 | 8.52916 | 22.3405 | 1.74547 | 0.309652 | 0.436027 | 238.286 | 2.27774 | 1.26873 | 6.86728 | 0.000245434 | 188.901 | 0.434169 | -50.7159 | 1.34903 | 1.78927
Ca16Hg36 | aflow:fe8eeb1e2af8df90 | aflowlib.duke.edu:AFLOWDATA/ICSD_WEB/CUB/Ca4Hg9_ICSD_107690 | 215 | cP52 | 0 | metal | 34.7056 | 10.9298 | 29.6743 | 0.0956138 | 0.357495 | 0.31493 | 118.935 | 2.6565 | 0.0749358 | 175.558 | 0.000156837 | 31.882 | 0.608561 | -104.506 | -0.405223 | 9.468
C1Tl1Y3 | aflow:ff2e821a5a105eeb | aflowlib.duke.edu:AFLOWDATA/ICSD_WEB/CUB/C1Tl1Y3_ICSD_42923 | 221 | cP5 | 0 | metal | 77.3389 | 61.7243 | 146.262 | 0.0307122 | 0.184802 | 0.798102 | 340.954 | 1.88731 | 10.8887 | 14.4312 | 4.20308e-05 | 199.418 | 0.322297 | -14.2994 | -0.49561 | 6.68526
Ca8Pb4 | aflow:6dac966aaf0e3e8d | aflowlib.duke.edu:AFLOWDATA/ICSD_WEB/ORC/Ca2Pb1_ICSD_58920 | 62 | oP12 | 0.0263 | insulator-indirect | 26.9385 | 14.9457 | 37.8393 | 1.38837 | 0.265891 | 0.554809 | 191.002 | 1.95002 | 1.09935 | 37.1427 | 8.62256e-05 | 83.4269 | 0.472107 | -62.608 | -0.559572 | 4.79967
Pb2S2 | aflow:f033126f63d554e4 | aflowlib.duke.edu:AFLOWDATA/ICSD_WEB/HEX/Pb1S1_ICSD_183244 | 194 | hP4 | 0.0373 | insulator-direct | 52.4935 | 26.1986 | 67.3855 | 0.409412 | 0.286051 | 0.499083 | 205.989 | 2.03388 | 3.06669 | 12.1987 | 6.32623e-05 | 129.772 | 0.451877 | -56.286 | -0.480006 | 7.2603
Ge1Se1 | aflow:736d8e730dd9c794 | aflowlib.duke.edu:AFLOWDATA/ICSD_WEB/FCC/Ge1Se1_ICSD_53906 | 225 | cF8 | 0.041 | insulator-indirect | 57.5722 | 44.5387 | 106.224 | 1.03972 | 0.192491 | 0.773614 | 322.899 | 1.92579 | 12.6016 | 5.88454 | 6.20777e-05 | 256.365 | 0.337736 | -19.4988 | -0.217882 | 5.53444
Al1Ge1Li1 | aflow:a16cd7474b3ebbab | aflowlib.duke.edu:AFLOWDATA/ICSD_WEB/FCC/Al1Ge1Li1_ICSD_152087 | 216 | cF12 | 0.0421 | insulator-indirect | 59.0611 | 52.4666 | 121.44 | 0.0671755 | 0.157305 | 0.888344 | 465.811 | 2.07218 | 10.7519 | 8.46645 | 8.58389e-05 | 323.106 | 0.249674 | 11.4596 | -0.298215 | 3.27787
Mg4Si4Sr4 | aflow:f042ff3e31d7288b | aflowlib.duke.edu:AFLOWDATA/ICSD_WEB/ORC/Mg1Si1Sr1_ICSD_42457 | 62 | oP12 | 0.0434 | insulator-indirect | 43.3882 | 33.0252 | 79.0254 | 0.632121 | 0.19644 | 0.761157 | 365.032 | 1.91612 | 3.56197 | 34.9321 | 7.0462e-05 | 159.428 | 0.307624 | -9.28449 | -0.3983 | 3.03181
Ca2O8Tl4 | aflow:93c414995740eb69 | aflowlib.duke.edu:AFLOWDATA/ICSD_WEB/ORCC/Ca1O4Tl2_ICSD_413874 | 63 | oS28 | 0.046 | insulator-indirect | 109.553 | 41.9478 | 111.6 | 0.397203 | 0.33022 | 0.382899 | 307.898 | 2.36614 | 1.58178 | 41.7387 | 6.17286e-05 | 127.793 | 0.350156 | -23.6307 | -1.34714 | 8.43032
Mo2O12Rh4 | aflow:ab19cb2176f3e811 | aflowlib.duke.edu:AFLOWDATA/ICSD_WEB/TET/Mo1O6Rh2_ICSD_200014 | 136 | tP18 | 0.0544 | insulator-indirect | 216.51 | 83.0991 | 221.021 | 3.02617 | 0.329861 | 0.383812 | 543.991 | 2.22262 | 4.68684 | 47.1105 | 3.11098e-05 | 207.575 | 0.212197 | 26.0403 | -0.3237 | 6.52266
Ca6H4Pb2 | aflow:eadea71ec7c8de51 | aflowlib.duke.edu:AFLOWDATA/ICSD_WEB/ORCC/Ca3H2Pb1_ICSD_165616 | 63 | oS24 | 0.0763 | insulator-direct | 34.768 | 24.7412 | 59.9931 | 0.332312 | 0.212412 | 0.711609 | 283.823 | 1.87024 | 2.00057 | 36.572 | 0.000103342 | 124.048 | 0.37259 | -30.996 | -0.591408 | 4.04815
Ho1N1 | aflow:427343e52e422912 | aflowlib.duke.edu:AFLOWDATA/ICSD_WEB/FCC/Ho1N1_ICSD_169207 | 225 | cF8 | 0.0858 | insulator-indirect | 166.433 | 129.03 | 307.6 | 6.05738e-07 | 0.191969 | 0.775265 | 468.949 | 1.99138 | 36.4121 | 5.43539 | 3.17878e-05 | 372.246 | 0.245713 | 12.9476 | -1.75465 | 10.2306
Ag4O2 | aflow:f024f2b3bfd420b0 | aflowlib.duke.edu:AFLOWDATA/ICSD_WEB/CUB/Ag2O1_ICSD_173984 | 224 | cP6 | 0.0868 | insulator-direct | 56.2778 | 1.37277 | 4.0851 | 0.650926 | 0.487902 | 0.0243928 | 56.0669 | 2.48656 | 0.0174529 | 19.566 | 0.00011511 | 30.818 | 0.793779 | -160.457 | 1.41404 | 6.62411
Li2Mg1Si1 | aflow:46b836dec2130b87 | aflowlib.duke.edu:AFLOWDATA/ICSD_WEB/FCC/Li2Mg1Si1_ICSD_181255 | 216 | cF16 | 0.0911 | insulator-indirect | 46.3222 | 37.6138 | 88.8048 | 1.88271 | 0.180482 | 0.812003 | 566.161 | 1.89616 | 8.71253 | 10.7624 | 0.000104094 | 356.558 | 0.205247 | 28.8879 | -0.240967 | 1.70899
Pb2Te6Tl8 | aflow:77324d52cb5156a4 | aflowlib.duke.edu:AFLOWDATA/ICSD_WEB/BCT/Pb1Te3Tl4_ICSD_604389 | 140 | tI32 | 0.1073 | insulator-direct | 27.6557 | 14.9566 | 38.0166 | 0.0815544 | 0.270893 | 0.540817 | 135.912 | 2.26271 | 0.437946 | 51.3276 | 0.000112445 | 53.9716 | 0.565081 | -91.2583 | -0.329193 | 8.70203
Al1Li1Si1 | aflow:c854f04be2146c1c | aflowlib.duke.edu:AFLOWDATA/ICSD_WEB/FCC/Al1Li1Si1_ICSD_152086 | 216 | cF12 | 0.113 | insulator-indirect | 62.9167 | 55.4704 | 128.614 | 0.0506609 | 0.159301 | 0.881649 | 637.81 | 1.98703 | 17.4072 | 7.56429 | 6.68775e-05 | 442.364 | 0.178093 | 40.5832 | -0.219302 | 1.96564
C1N2 | aflow:6852d98ddee59417 | aflowlib.duke.edu:AFLOWDATA/ICSD_WEB/BCT/C1N2_ICSD_247678 | 119 | tI6 | 0.1186 | insulator-indirect | 392.672 | 302.58 | 722.232 | 1.94252 | 0.193454 | 0.770567 | 1597.35 | 1.95999 | 127.968 | 2.94611 | 1.0923e-05 | 1107.3 | 0.0356305 | 153.677 | 0.962036 | 3.64169
Si106 | aflow:d28694a0827a1a1c | aflowlib.duke.edu:AFLOWDATA/ICSD_WEB/TET/Si1_ICSD_189401 | 137 | tP106 | 0.1324 | insulator-indirect | 65.7248 | 37.3386 | 94.181 | 0.0140356 | 0.261173 | 0.568106 | 517.99 | 2.05403 | 1.19836 | 283.547 | 4.54253e-05 | 109.453 | 0.223437 | 21.5396 | 0.178483 | 1.97553
As2Na6 | aflow:2e7952639cbaba48 | aflowlib.duke.edu:AFLOWDATA/ICSD_WEB/HEX/As1Na3_ICSD_182162 | 194 | hP8 | 0.1374 | insulator-direct | 23.8489 | 14.6404 | 36.4605 | 0.566563 | 0.245198 | 0.613884 | 261.861 | 1.9711 | 1.2544 | 25.6029 | 0.000168697 | 131 | 0.39928 | -39.6204 | -0.42408 | 2.38473
As4Ge3 | aflow:223188a15c60fe2f | aflowlib.duke.edu:AFLOWDATA/ICSD_WEB/CUB/As4Ge3_ICSD_163833 | 215 | cP7 | 0.1408 | insulator-indirect | 48.3037 | 29.1186 | 72.7394 | 0.275362 | 0.24902 | 0.602823 | 298.903 | 2.0673 | 3.68437 | 20.8103 | 6.16936e-05 | 156.305 | 0.357094 | -25.9212 | 0.00316257 | 5.12614
Se4Tl4 | aflow:1129ad921009085f | aflowlib.duke.edu:AFLOWDATA/ICSD_WEB/BCT/Se1Tl1_ICSD_652064 | 140 | tI16 | 0.1462 | insulator-indirect | 22.369 | 10.4321 | 27.0856 | 0.674285 | 0.298191 | 0.466363 | 155.024 | 2.39271 | 0.707499 | 25.615 | 0.000107252 | 77.5 | 0.530866 | -80.777 | -0.279171 | 7.81406
Si6 | aflow:c16a53a9044497fa | aflowlib.duke.edu:AFLOWDATA/ICSD_WEB/BCC/Si1_ICSD_189392 | 229 | cI12 | 0.1466 | insulator-indirect | 67.5056 | 36.5569 | 92.9009 | 0.02645 | 0.270634 | 0.541539 | 490.121 | 2.02559 | 7.2813 | 16.2927 | 4.64746e-05 | 269.657 | 0.23612 | 16.5992 | 0.222214 | 1.8354
N1Y1 | aflow:63e256b4afba7919 | aflowlib.duke.edu:AFLOWDATA/ICSD_WEB/FCC/N1Y1_ICSD_161075 | 225 | cF8 | 0.1477 | insulator-indirect | 158.239 | 120.377 | 288.081 | 0.00297769 | 0.196575 | 0.760733 | 598.905 | 1.97496 | 44.8532 | 5.04882 | 2.9865e-05 | 475.427 | 0.190642 | 35.055 | -1.69829 | 5.73818
O8Sn4 | aflow:902fd316c3b045b7 | aflowlib.duke.edu:AFLOWDATA/ICSD_WEB/CUB/O2Sn1_ICSD_157451 | 205 | cP12 | 0.1517 | insulator-indirect | 180.358 | 88.6286 | 228.463 | 0.0149764 | 0.28888 | 0.491403 | 502.837 | 2.40911 | 4.7526 | 32.4803 | 4.33998e-05 | 219.705 | 0.230557 | 18.7494 | -1.30708 | 6.90904
Se12Sr4Zr4 | aflow:f8bd7aedd6409450 | aflowlib.duke.edu:AFLOWDATA/ICSD_WEB/ORC/Se3Sr1Zr1_ICSD_84723 | 62 | oP20 | 0.1563 | insulator-direct | 43.3434 | 24.1373 | 61.0746 | 0.709862 | 0.265152 | 0.556884 | 288.017 | 1.92726 | 2.21072 | 59.0089 | 4.76611e-05 | 106.1 | 0.365198 | -28.5819 | -1.60345 | 5.21093
Ba4Ca4Ge4 | aflow:e394f16f4357075d | aflowlib.duke.edu:AFLOWDATA/ICSD_WEB/ORC/Ba1Ca1Ge1_ICSD_52681 | 62 | oP12 | 0.1603 | insulator-direct | 30.316 | 17.8742 | 44.815 | 0.411267 | 0.253623 | 0.589597 | 210.024 | 1.86816 | 1.40515 | 36.8377 | 8.20555e-05 | 91.7259 | 0.447641 | -54.9568 | -0.585677 | 4.09389
Li8Mg4Si4 | aflow:2312999aeb86a11b | aflowlib.duke.edu:AFLOWDATA/ICSD_WEB/CUB/Li2Mg1Si1_ICSD_167141 | 215 | cP16 | 0.163 | insulator-indirect | 45.5556 | 39.0975 | 91.2016 | 1.22148 | 0.166336 | 0.858238 | 584.884 | 1.88536 | 3.83951 | 42.4223 | 0.000100015 | 232.157 | 0.197422 | 32.1593 | -0.249776 | 1.71289
Ba6C60 | aflow:1dd6dacf9f704c70 | aflowlib.duke.edu:AFLOWDATA/ICSD_WEB/BCC/Ba6C60_ICSD_70062 | 204 | cI132 | 0.1743 | insulator-indirect | 72.9819 | 40.5485 | 102.637 | 0.01315 | 0.26561 | 0.555597 | 831.931 | 1.69659 | 6.66387 | 140.187 | 2.2231e-05 | 205.877 | 0.124628 | 67.647 | 0.164308 | 3.55829
Mn1O1 | aflow:cba13995efa3f927 | aflowlib.duke.edu:AFLOWDATA/ICSD_WEB/FCC/Mn1O1_ICSD_162039 | 225 | cF8 | 0.1755 | insulator-indirect | 144.689 | 62.8174 | 164.628 | 0.32477 | 0.310366 | 0.434155 | 499.764 | 2.15035 | 13.7516 | 5.42456 | 4.94729e-05 | 396.85 | 0.232013 | 18.1843 | -0.771356 | 5.11069
O2Pd2 | aflow:bd5654b790e0fb50 | aflowlib.duke.edu:AFLOWDATA/ICSD_WEB/TET/O1Pd1_ICSD_185482 | 131 | tP4 | 0.178 | insulator-direct | 155.28 | 37.7032 | 104.64 | 2.7734 | 0.387686 | 0.242808 | 312.908 | 2.38902 | 3.02912 | 11.7979 | 4.89095e-05 | 197.178 | 0.345243 | -22.0012 | 0.725119 | 7.80173
Bi1K3 | aflow:6480d7dbdcd7b044 | aflowlib.duke.edu:AFLOWDATA/ICSD_WEB/FCC/Bi1K3_ICSD_58793 | 225 | cF16 | 0.1788 | insulator-direct | 12.2389 | 5.77245 | 14.9647 | 6.53254 | 0.296214 | 0.471648 | 121.91 | 1.94178 | 0.552867 | 13.5141 | 0.000216802 | 76.8552 | 0.602019 | -102.517 | -0.365532 | 3.29988
O8Sn4 | aflow:2996f485c8d3af2f | aflowlib.duke.edu:AFLOWDATA/ICSD_WEB/ORC/O2Sn1_ICSD_181282 | 62 | oP12 | 0.181 | insulator-indirect | 92.6982 | 33.2791 | 89.1668 | 3.45885 | 0.339683 | 0.359005 | 421.858 | 2.32326 | 3.02075 | 33.8171 | 4.64735e-05 | 184.325 | 0.271599 | 3.40442 | -1.15724 | 6.98984
As1Na3 | aflow:e04fbc0416e04033 | aflowlib.duke.edu:AFLOWDATA/ICSD_WEB/FCC/As1Na3_ICSD_182163 | 225 | cF16 | 0.185 | insulator-direct | 25.8167 | 13.3045 | 34.0622 | 6.46803 | 0.280102 | 0.515345 | 245.745 | 1.97451 | 1.58923 | 12.9016 | 0.000175038 | 154.97 | 0.415827 | -44.9048 | -0.379625 | 2.63943
Ge1Mg2 | aflow:c3369be780358d85 | aflowlib.duke.edu:AFLOWDATA/ICSD_WEB/FCC/Ge1Mg2_ICSD_150954 | 225 | cF12 | 0.1913 | insulator-indirect | 50.6722 | 43.7212 | 101.866 | 0.00049709 | 0.164951 | 0.862823 | 424.975 | 1.98272 | 10.8709 | 8.55749 | 7.53632e-05 | 294.679 | 0.271379 | 3.48383 | -0.308501 | 3.06845
Cu6O8Pb1 | aflow:47f6710cbf8f197d | aflowlib.duke.edu:AFLOWDATA/ICSD_WEB/FCC/Cu6O8Pb1_ICSD_280596 | 225 | cF60 | 0.1957 | insulator-direct | 121.228 | 39.0343 | 105.752 | 0.0134407 | 0.354609 | 0.321991 | 353.842 | 2.27498 | 1.60526 | 43.8627 | 5.91899e-05 | 143.54 | 0.315654 | -12.0387 | 0.0380055 | 5.78034
O8Sb2V2 | aflow:626f0176aa84f711 | aflowlib.duke.edu:AFLOWDATA/ICSD_WEB/BCT/O4Sb1V1_ICSD_84567 | 109 | tI24 | 0.2038 | insulator-indirect | 169.064 | 103.734 | 258.361 | 1.16293 | 0.245302 | 0.61358 | 647.19 | 2.19186 | 9.59146 | 29.5337 | 3.45697e-05 | 282.603 | 0.174363 | 42.2729 | -1.39378 | 5.69746
K10Te6 | aflow:5b8c6ef02fe2db2a | aflowlib.duke.edu:AFLOWDATA/ICSD_WEB/BCT/K5Te3_ICSD_66024 | 87 | tI32 | 0.2099 | insulator-indirect | 14.8008 | 9.07266 | 22.6001 | 0.0957549 | 0.245508 | 0.612982 | 172.132 | 2.0985 | 0.450145 | 52.3632 | 0.000163194 | 68.2582 | 0.50927 | -74.1277 | -0.971836 | 3.07634
N2Y2 | aflow:5197743ba07e1548 | aflowlib.duke.edu:AFLOWDATA/ICSD_WEB/HEX/N1Y1_ICSD_185557 | 194 | hP4 | 0.2144 | insulator-direct | 145.872 | 87.0581 | 217.838 | 1.85729 | 0.251107 | 0.596814 | 515.918 | 1.95909 | 18.5086 | 10.6172 | 3.30046e-05 | 325.06 | 0.224041 | 21.3014 | -1.34321 | 5.59996
Be6P4 | aflow:0b01214ece74b40a | aflowlib.duke.edu:AFLOWDATA/ICSD_WEB/CUB/Be3P2_ICSD_187677 | 224 | cP10 | 0.2179 | insulator-direct | 99.75 | 80.9284 | 191.104 | 0.21478 | 0.180696 | 0.811312 | 798.164 | 1.70943 | 16.5215 | 22.0262 | 4.13123e-05 | 370.399 | 0.132285 | 63.3062 | -0.110137 | 2.25174
B1Bi1 | aflow:39c84b928e375b7f | aflowlib.duke.edu:AFLOWDATA/ICSD_WEB/FCC/B1Bi1_ICSD_184569 | 216 | cF8 | 0.2191 | insulator-direct | 74.7222 | 61.2994 | 144.409 | 0.292818 | 0.177898 | 0.820364 | 306.084 | 2.15813 | 11.8118 | 5.93931 | 6.06642e-05 | 242.872 | 0.351573 | -24.0997 | 0.790986 | 8.70304
Ba4Ca4Pb4 | aflow:84351a3c976236a8 | aflowlib.duke.edu:AFLOWDATA/ICSD_WEB/ORC/Ba1Ca1Pb1_ICSD_615799 | 62 | oP12 | 0.2191 | insulator-indirect | 24.9434 | 16.236 | 40.024 | 0.331747 | 0.232568 | 0.650915 | 167.961 | 1.95924 | 1.05157 | 37.3949 | 8.91832e-05 | 73.3808 | 0.506863 | -73.3848 | -0.595848 | 5.34311
B8Be4C8 | aflow:6975681558eb6cdc | aflowlib.duke.edu:AFLOWDATA/ICSD_WEB/ORC/B2Be1C2_ICSD_418618 | 59 | oP20 | 0.22 | insulator-indirect | 193.66 | 153.144 | 363.59 | 3.84369 | 0.187089 | 0.790785 | 1391.04 | 1.6292 | 31.6826 | 24.7007 | 1.59484e-05 | 512.449 | 0.0489674 | 131.839 | -0.102169 | 2.31777
Bi1In1O3 | aflow:9171aa1e7699ee20 | aflowlib.duke.edu:AFLOWDATA/ICSD_WEB/CUB/Bi1In1O3_ICSD_158758 | 221 | cP5 | 0.2241 | insulator-indirect | 138.861 | 57.6425 | 151.908 | 0.756531 | 0.317674 | 0.415109 | 348.998 | 2.17887 | 5.54031 | 14.4817 | 4.54492e-05 | 204.096 | 0.317807 | -12.7729 | -0.975378 | 8.608
Mg2Si1 | aflow:5b5f6e28c8f6fcae | aflowlib.duke.edu:AFLOWDATA/ICSD_WEB/FCC/Mg2Si1_ICSD_104864 | 225 | cF12 | 0.235 | insulator-indirect | 55.4778 | 46.6033 | 109.226 | 0.000716644 | 0.171864 | 0.840036 | 545.134 | 1.91505 | 15.5421 | 7.98049 | 6.3616e-05 | 377.882 | 0.212704 | 25.8345 | -0.182787 | 1.98907
Ba10Sb8 | aflow:a92b58c15da82969 | aflowlib.duke.edu:AFLOWDATA/ICSD_WEB/ORCC/Ba5Sb4_ICSD_280022 | 64 | oS36 | 0.2541 | insulator-indirect | 27.7227 | 14.1191 | 36.21 | 0.654164 | 0.282308 | 0.509297 | 160.958 | 1.99626 | 0.702012 | 55.6075 | 7.18694e-05 | 61.433 | 0.515002 | -75.8954 | -1.15633 | 5.14072
N1Sb1Sr3 | aflow:d80cdbcb68b4082e | aflowlib.duke.edu:AFLOWDATA/ICSD_WEB/CUB/N1Sb1Sr3_ICSD_152052 | 221 | cP5 | 0.2557 | insulator-direct | 45.9 | 38.2214 | 89.7518 | 0.00748063 | 0.174104 | 0.832711 | 301.004 | 1.99347 | 5.80746 | 14.8698 | 6.58559e-05 | 176.026 | 0.355225 | -25.3053 | -0.975515 | 4.66575
Si4 | aflow:98e7e07c7a209bf7 | aflowlib.duke.edu:AFLOWDATA/ICSD_WEB/BCT/Si1_ICSD_181908 | 139 | tI8 | 0.2618 | insulator-indirect | 81.4088 | 46.9232 | 118.082 | 0.305072 | 0.258252 | 0.57639 | 541.191 | 2.03404 | 12.063 | 10.5501 | 4.36365e-05 | 340.809 | 0.213576 | 25.4814 | 0.100989 | 2.16128
Bi1N1Sr3 | aflow:2b31f5084ef355c3 | aflowlib.duke.edu:AFLOWDATA/ICSD_WEB/CUB/Bi1N1Sr3_ICSD_152053 | 221 | cP5 | 0.2632 | insulator-direct | 43.8222 | 36.5131 | 85.7291 | 7.2145e-05 | 0.173951 | 0.833209 | 267.017 | 1.99371 | 4.97795 | 15.0576 | 6.91661e-05 | 156.143 | 0.386262 | -35.4307 | -0.879527 | 5.54748
Ca4Pb4Sr4 | aflow:b5b4139aae6f9965 | aflowlib.duke.edu:AFLOWDATA/ICSD_WEB/ORC/Ca1Pb1Sr1_ICSD_172008 | 62 | oP12 | 0.2792 | insulator-indirect | 27.0474 | 17.6794 | 43.5496 | 0.287464 | 0.231647 | 0.653645 | 185.988 | 1.95995 | 1.20689 | 37.2345 | 8.76941e-05 | 81.243 | 0.480426 | -65.1964 | -0.592083 | 5.09471
Si8 | aflow:f731cf9724e27115 | aflowlib.duke.edu:AFLOWDATA/ICSD_WEB/MCL/Si1_ICSD_181909 | 12 | mS16 | 0.2896 | insulator-indirect | 81.0592 | 54.3406 | 133.246 | 0.268504 | 0.226031 | 0.670381 | 587.112 | 2.05827 | 9.40077 | 20.5276 | 4.23374e-05 | 293.5 | 0.195421 | 33.0075 | 0.0691056 | 2.19781
Al4Ca12Sb12 | aflow:e2385ee95ed57efb | aflowlib.duke.edu:AFLOWDATA/ICSD_WEB/ORC/Al1Ca3Sb3_ICSD_36363 | 62 | oP28 | 0.2916 | insulator-direct | 37.8383 | 23.3542 | 58.1076 | 0.0825893 | 0.244053 | 0.617209 | 266.936 | 1.93558 | 1.2808 | 83.9909 | 6.50154e-05 | 87.9276 | 0.385084 | -35.05 | -0.940768 | 4.04662
C1Hf1 | aflow:29c35aa38b84cf85 | aflowlib.duke.edu:AFLOWDATA/ICSD_WEB/FCC/C1Hf1_ICSD_185992 | 216 | cF8 | 0.2969 | insulator-direct | 158.306 | 29.7138 | 83.8925 | 4.94339 | 0.411677 | 0.187699 | 230.959 | 1.68106 | 6.91025 | 5.9103 | 2.75731e-05 | 183.345 | 0.418186 | -45.6548 | -0.303877 | 9.85648
Ca8Si4 | aflow:9785105a70a544e7 | aflowlib.duke.edu:AFLOWDATA/ICSD_WEB/ORC/Ca2Si1_ICSD_158275 | 62 | oP12 | 0.3029 | insulator-direct | 36.4155 | 21.9906 | 54.9172 | 0.334693 | 0.248655 | 0.603879 | 356.869 | 1.80854 | 3.00097 | 34.9321 | 6.88115e-05 | 155.934 | 0.313084 | -11.1597 | -0.463034 | 2.16461
Ba3Bi3Na3 | aflow:450c44720658cd0d | aflowlib.duke.edu:AFLOWDATA/ICSD_WEB/HEX/Ba1Bi1Na1_ICSD_413810 | 189 | hP9 | 0.3039 | insulator-direct | 24.2806 | 16.6426 | 40.642 | 0.180449 | 0.221025 | 0.685427 | 167.02 | 1.98127 | 1.15407 | 28.2433 | 0.000100831 | 80.2852 | 0.50855 | -73.9056 | -0.780783 | 5.438
Br2Se4Tl10 | aflow:3e3c1d40063cad82 | aflowlib.duke.edu:AFLOWDATA/ICSD_WEB/BCT/Br1Se2Tl5_ICSD_75960 | 140 | tI32 | 0.3185 | insulator-direct | 20.2106 | 9.85813 | 25.4384 | 0.294033 | 0.290223 | 0.487769 | 124.978 | 2.27825 | 0.295408 | 52.6922 | 0.000147653 | 49.6063 | 0.590606 | -99.044 | -0.504402 | 8.19337
Ca8Ge4 | aflow:44a95a3b698dde9c | aflowlib.duke.edu:AFLOWDATA/ICSD_WEB/ORC/Ca2Ge1_ICSD_42455 | 62 | oP12 | 0.3218 | insulator-direct | 36.3147 | 20.973 | 52.7618 | 0.290916 | 0.25785 | 0.577534 | 286.011 | 1.8563 | 2.06919 | 35.9782 | 7.65231e-05 | 124.922 | 0.368433 | -29.6398 | -0.620167 | 3.00925
Cs8Te20 | aflow:ddaf3178e207a10c | aflowlib.duke.edu:AFLOWDATA/ICSD_WEB/ORCC/Cs2Te5_ICSD_36017 | 63 | oS28 | 0.3231 | insulator-indirect | 12.2012 | 6.27889 | 16.0786 | 1.44961 | 0.280369 | 0.514613 | 146.99 | 2.23932 | 0.312046 | 89.0325 | 0.000102692 | 48.4096 | 0.543829 | -84.7548 | -0.572154 | 4.84882
N4Se2Zr4 | aflow:1ae60cee7910aaec | aflowlib.duke.edu:AFLOWDATA/ICSD_WEB/HEX/N2Se1Zr2_ICSD_424266 | 194 | hP10 | 0.3302 | insulator-indirect | 149.291 | 67.8705 | 176.817 | 0.112504 | 0.302604 | 0.454618 | 462.017 | 1.951 | 8.2412 | 27.2045 | 2.84588e-05 | 214.441 | 0.249089 | 11.6788 | -1.5814 | 6.13986
O3Sn1Sr1 | aflow:a81bb2b2c64c9d6f | aflowlib.duke.edu:AFLOWDATA/ICSD_WEB/CUB/O3Sn1Sr1_ICSD_181089 | 221 | cP5 | 0.3313 | insulator-indirect | 135.344 | 80.9891 | 202.563 | 0.148821 | 0.250559 | 0.598392 | 485.145 | 2.34861 | 8.68576 | 13.7134 | 4.94012e-05 | 283.63 | 0.239343 | 15.3647 | -1.9919 | 5.83693
Ca6P6 | aflow:a2f519ee71e8f203 | aflowlib.duke.edu:AFLOWDATA/ICSD_WEB/HEX/Ca1P1_ICSD_26261 | 189 | hP12 | 0.3378 | insulator-indirect | 53.093 | 33.3292 | 82.6856 | 0.040328 | 0.240438 | 0.627752 | 421.911 | 1.89215 | 4.2295 | 33.8007 | 5.63007e-05 | 184.325 | 0.271562 | 3.41765 | -1.13597 | 2.43541
Ba2Te4 | aflow:58d9a7827940d4c4 | aflowlib.duke.edu:AFLOWDATA/ICSD_WEB/BCT/Ba1Te2_ICSD_75555 | 140 | tI12 | 0.3421 | insulator-indirect | 28.7313 | 15.0264 | 38.387 | 1.12249 | 0.277322 | 0.522996 | 169.035 | 2.11884 | 1.46276 | 18.596 | 7.45959e-05 | 93.0043 | 0.504264 | -72.5819 | -1.19106 | 5.44047
Si4Sr8 | aflow:f3dc42a35f56efd6 | aflowlib.duke.edu:AFLOWDATA/ICSD_WEB/ORC/Si1Sr2_ICSD_160102 | 62 | oP12 | 0.3437 | insulator-direct | 29.0757 | 17.2619 | 43.2306 | 0.247993 | 0.252195 | 0.593688 | 237.075 | 1.79524 | 1.784 | 36.4306 | 7.64671e-05 | 103.519 | 0.416566 | -45.14 | -0.368393 | 3.35858
O8Sn4 | aflow:ff37a8f91d6adf02 | aflowlib.duke.edu:AFLOWDATA/ICSD_WEB/ORC/O2Sn1_ICSD_157450 | 60 | oP12 | 0.3589 | insulator-direct | 154.852 | 69.0372 | 180.315 | 0.503605 | 0.305927 | 0.445828 | 472.872 | 2.39633 | 4.08945 | 32.9748 | 4.34604e-05 | 206.602 | 0.244637 | 13.3538 | -1.37412 | 6.42783
Cd4O8Sn2 | aflow:286b42e3bb916b34 | aflowlib.duke.edu:AFLOWDATA/ICSD_WEB/ORC/Cd2O4Sn1_ICSD_69296 | 55 | oP14 | 0.3593 | insulator-indirect | 128.669 | 42.7547 | 115.474 | 1.12503 | 0.350424 | 0.332286 | 351.156 | 2.27363 | 1.9816 | 40.7167 | 5.06671e-05 | 145.635 | 0.316555 | -12.3462 | -1.13897 | 7.18237
Bi1Li3 | aflow:a347088e4932106b | aflowlib.duke.edu:AFLOWDATA/ICSD_WEB/FCC/Bi1Li3_ICSD_58797 | 225 | cF16 | 0.3695 | insulator-indirect | 28.2111 | 21.715 | 51.8432 | 4.14353 | 0.193719 | 0.769731 | 249.103 | 1.79733 | 3.0313 | 12.6551 | 0.000157639 | 156.86 | 0.410293 | -43.1421 | -0.544884 | 5.01162
Ge1Te1 | aflow:31d2c50b7eb85972 | aflowlib.duke.edu:AFLOWDATA/ICSD_WEB/FCC/Ge1Te1_ICSD_56037 | 225 | cF8 | 0.3756 | insulator-direct | 49.0222 | 40.5743 | 95.4024 | 1.34777 | 0.175649 | 0.827672 | 274.044 | 2.00789 | 9.83226 | 5.99927 | 6.59587e-05 | 217.474 | 0.378788 | -33.0109 | -0.0770385 | 6.11721
Bi1Ca3N1 | aflow:4fadebde4690b7f0 | aflowlib.duke.edu:AFLOWDATA/ICSD_WEB/CUB/Bi1Ca3N1_ICSD_106320 | 221 | cP5 | 0.3835 | insulator-direct | 54.1722 | 46.6457 | 108.729 | 0.010227 | 0.165482 | 0.861063 | 347.131 | 1.94452 | 7.62895 | 14.6001 | 6.34192e-05 | 202.927 | 0.319736 | -13.4298 | -1.0328 | 4.79083
O4Sn2 | aflow:8d68093ba251677e | aflowlib.duke.edu:AFLOWDATA/ICSD_WEB/ORC/O2Sn1_ICSD_56675 | 58 | oP6 | 0.3843 | insulator-indirect | 164.63 | 71.8656 | 188.211 | 2.33825 | 0.309461 | 0.436528 | 466.003 | 2.40753 | 6.18729 | 16.5493 | 4.36746e-05 | 256.45 | 0.248111 | 12.0456 | -1.3861 | 6.32339
Ca4Mn4O12 | aflow:58bd8f8745fa8925 | aflowlib.duke.edu:AFLOWDATA/ICSD_WEB/ORC/Ca1Mn1O2.98_ICSD_153239 | 62 | oP20 | 0.3866 | insulator-direct | 145.005 | 92.2197 | 228.268 | 0.0745809 | 0.237632 | 0.635975 | 647.179 | 2.62572 | 3.30019 | 50.5426 | 6.16546e-05 | 238.357 | 0.175031 | 41.969 | -1.74417 | 4.34883
Al4Hg2Se8 | aflow:2f36d8e6ad9e8324 | aflowlib.duke.edu:AFLOWDATA/ICSD_WEB/FCC/Al2Hg1Se4_ICSD_183397 | 227 | cF56 | 0.3908 | insulator-indirect | 62.1833 | 24.4762 | 64.9119 | 2.19396 | 0.32602 | 0.393613 | 240.044 | 2.13493 | 1.22804 | 42.4058 | 6.22707e-05 | 99.5792 | 0.412962 | -43.9929 | -0.654498 | 5.69512
Pb1Se1 | aflow:fc52354a1b50ff61 | aflowlib.duke.edu:AFLOWDATA/ICSD_WEB/FCC/Pb1Se1_ICSD_183008 | 225 | cF8 | 0.4035 | insulator-direct | 47.7222 | 27.6381 | 69.4978 | 1.7047 | 0.257284 | 0.579144 | 194.003 | 2.07212 | 4.81341 | 6.13049 | 6.63452e-05 | 153.978 | 0.466833 | -60.9638 | -0.568105 | 7.94626
Bi2O2Se1 | aflow:bd39fcd8abd8e251 | aflowlib.duke.edu:AFLOWDATA/ICSD_WEB/BCT/Bi2O2Se1_ICSD_411143 | 139 | tI10 | 0.4046 | insulator-indirect | 77.3104 | 29.3365 | 78.1274 | 2.17009 | 0.331572 | 0.379464 | 251.067 | 2.09493 | 3.51302 | 14.9318 | 4.64526e-05 | 146.786 | 0.399344 | -39.6408 | -0.98854 | 9.18333
Br1O1Rb3 | aflow:d8062a4e068bf5b6 | aflowlib.duke.edu:AFLOWDATA/ICSD_WEB/CUB/Br1O1Rb3_ICSD_77196 | 221 | cP5 | 0.4057 | insulator-direct | 16.4389 | 10.0861 | 25.1206 | 0.420776 | 0.245313 | 0.61355 | 167.83 | 2.19783 | 0.773636 | 16.9955 | 0.000212914 | 98.247 | 0.5199 | -77.4042 | -1.28037 | 3.37381
Mg1Te1 | aflow:634010f2eadb562d | aflowlib.duke.edu:AFLOWDATA/ICSD_WEB/FCC/Mg1Te1_ICSD_168346 | 225 | cF8 | 0.4374 | insulator-indirect | 46.4833 | 30.777 | 75.6376 | 0.00856104 | 0.2288 | 0.662108 | 274.893 | 1.97719 | 7.75867 | 6.00793 | 6.98621e-05 | 218.268 | 0.378011 | -32.7588 | -0.815211 | 4.73338
Ca6Cr2N6 | aflow:226c112b936f08c4 | aflowlib.duke.edu:AFLOWDATA/ICSD_WEB/ORCC/Ca3Cr1N3_ICSD_40205 | 63 | oS28 | 0.4398 | insulator-indirect | 85.6201 | 49.2899 | 124.063 | 0.0697737 | 0.258501 | 0.575682 | 557.167 | 1.95809 | 6.09239 | 36.5632 | 4.39273e-05 | 231.107 | 0.207135 | 28.1093 | -0.425725 | 3.20742
Cu2In2O4 | aflow:ffa7a1c21d6a09ec | aflowlib.duke.edu:AFLOWDATA/ICSD_WEB/HEX/Cu1In1O2_ICSD_186620 | 194 | hP8 | 0.4446 | insulator-indirect | 122.671 | 37.8386 | 102.933 | 2.17793 | 0.360151 | 0.308456 | 339.965 | 2.22172 | 2.52247 | 23.3821 | 5.30502e-05 | 170 | 0.324608 | -15.0824 | -0.737437 | 6.23075
Cd4O12Sn4 | aflow:4940cfa93644f0c4 | aflowlib.duke.edu:AFLOWDATA/ICSD_WEB/ORC/Cd1O3Sn1_ICSD_180401 | 62 | oP20 | 0.4471 | insulator-indirect | 149.501 | 64.3235 | 168.766 | 0.0234159 | 0.311856 | 0.430254 | 416.995 | 2.3211 | 2.37723 | 56.5423 | 4.80278e-05 | 153.624 | 0.274395 | 2.39718 | -1.19108 | 7.10473
Cd4O12V4 | aflow:5031af48f69a88e3 | aflowlib.duke.edu:AFLOWDATA/ICSD_WEB/ORC/Cd1O3V1_ICSD_172795 | 62 | oP20 | 0.4482 | insulator-indirect | 176.585 | 80.7609 | 210.233 | 0.0913632 | 0.301575 | 0.45735 | 537.872 | 2.12647 | 4.43936 | 52.6891 | 3.77807e-05 | 198.201 | 0.214601 | 25.0675 | -1.2983 | 6.29411
N1Sc1 | aflow:7d7ed697ff51323e | aflowlib.duke.edu:AFLOWDATA/ICSD_WEB/FCC/N1Sc1_ICSD_155049 | 225 | cF8 | 0.4497 | insulator-indirect | 189.322 | 149.42 | 354.894 | 0.0554272 | 0.187575 | 0.789235 | 842.926 | 1.93386 | 70.0922 | 4.22206 | 2.52114e-05 | 669.09 | 0.122095 | 69.129 | -1.28193 | 4.0607
Si4 | aflow:a853db3825c8a64a | aflowlib.duke.edu:AFLOWDATA/ICSD_WEB/ORCC/Si1_ICSD_182732 | 194 | hP4 | 0.4508 | insulator-indirect | 89.0036 | 62.0702 | 151.088 | 0.21925 | 0.217075 | 0.69739 | 609.181 | 2.06339 | 16.384 | 10.1215 | 4.13675e-05 | 383.646 | 0.187499 | 36.4182 | 0.0111143 | 2.28475
Si4 | aflow:20a474bdfc8057ac | aflowlib.duke.edu:AFLOWDATA/ICSD_WEB/HEX/Si1_ICSD_30101 | 194 | hP4 | 0.4537 | insulator-indirect | 89.0009 | 62.3888 | 151.716 | 0.217032 | 0.21589 | 0.700991 | 610.089 | 2.06497 | 16.4375 | 10.1125 | 4.13281e-05 | 384.276 | 0.187008 | 36.6325 | 0.0111083 | 2.28465
Na6Sb2 | aflow:917b743bc2ffbebf | aflowlib.duke.edu:AFLOWDATA/ICSD_WEB/HEX/Na3Sb1_ICSD_26882 | 194 | hP8 | 0.4539 | insulator-direct | 20.6313 | 13.247 | 32.7347 | 0.766092 | 0.235557 | 0.642081 | 222.904 | 1.97022 | 1.08012 | 25.8243 | 0.000167478 | 111.5 | 0.439882 | -52.517 | -0.498733 | 2.70565
Pb4S4 | aflow:ed5e0e5f2c3a33b0 | aflowlib.duke.edu:AFLOWDATA/ICSD_WEB/ORC/Pb1S1_ICSD_183241 | 31 | oP4 | 0.4542 | insulator-indirect | 53.8003 | 30.3854 | 76.714 | 1.35953 | 0.26235 | 0.564781 | 310.955 | 2.00053 | 10.8818 | 11.5862 | 2.86233e-05 | 195.918 | 0.344327 | -21.6969 | -0.540333 | 7.35027
P6Sr6 | aflow:58fb9512679028ef | aflowlib.duke.edu:AFLOWDATA/ICSD_WEB/HEX/P1Sr1_ICSD_26262 | 189 | hP12 | 0.4545 | insulator-indirect | 44.8799 | 26.8692 | 67.1975 | 0.040529 | 0.250454 | 0.598692 | 304.983 | 1.94309 | 2.65588 | 35.5031 | 6.08976e-05 | 133.221 | 0.351702 | -24.1421 | -1.09237 | 3.43964
Cs1I3Sn1 | aflow:6690d2784eb23567 | aflowlib.duke.edu:AFLOWDATA/ICSD_WEB/CUB/Cs1I3Sn1_ICSD_69997 | 221 | cP5 | 0.4577 | insulator-direct | 15.4593 | 7.47673 | 19.3162 | 2.20112 | 0.291752 | 0.483641 | 119.022 | 2.16023 | 0.574119 | 16.349 | 0.000143094 | 69.5916 | 0.603496 | -102.966 | -0.969369 | 4.25527
Bi1Li1Mg1 | aflow:5a8e615d2ad336d3 | aflowlib.duke.edu:AFLOWDATA/ICSD_WEB/FCC/Bi1Li1Mg1_ICSD_108112 | 216 | cF12 | 0.4624 | insulator-direct | 31.5889 | 22.3933 | 54.3396 | 0.186504 | 0.213298 | 0.708899 | 228 | 1.92138 | 3.78424 | 9.30933 | 0.000105375 | 158.086 | 0.429041 | -49.0958 | -0.428921 | 5.04777
Pb1S1 | aflow:0eba6b16a3d9271f | aflowlib.duke.edu:AFLOWDATA/ICSD_WEB/FCC/Pb1S1_ICSD_169770 | 225 | cF8 | 0.4644 | insulator-direct | 53.4722 | 30.3935 | 76.6567 | 1.32661 | 0.26107 | 0.568399 | 220.024 | 2.00364 | 6.10266 | 6.07147 | 6.20254e-05 | 174.614 | 0.434476 | -50.813 | -0.540416 | 7.34119
Sr1Te1 | aflow:866a544848305c9a | aflowlib.duke.edu:AFLOWDATA/ICSD_WEB/CUB/Sr1Te1_ICSD_52491 | 221 | cP2 | 0.4662 | insulator-direct | 36.0167 | 13.1179 | 35.0932 | 14.2663 | 0.337607 | 0.364218 | 160.015 | 1.96372 | 2.38108 | 6.17649 | 7.22344e-05 | 126.992 | 0.516444 | -76.3396 | -1.50676 | 5.24448
Na6P2 | aflow:ef00d5055a972435 | aflowlib.duke.edu:AFLOWDATA/ICSD_WEB/HEX/Na3P1_ICSD_171012 | 194 | hP8 | 0.4702 | insulator-direct | 26.701 | 16.4395 | 40.9205 | 0.58424 | 0.244576 | 0.61569 | 325.146 | 1.99206 | 1.58704 | 25.0281 | 0.000161067 | 162.5 | 0.343218 | -21.3278 | -0.362994 | 1.7921
Ba6P8 | aflow:23c79c4a50ec0484 | aflowlib.duke.edu:AFLOWDATA/ICSD_WEB/ORCF/Ba3P4_ICSD_38322 | 43 | oF56 | 0.4786 | insulator-direct | 33.8768 | 19.224 | 48.4983 | 0.181918 | 0.261399 | 0.567469 | 256.955 | 2.00308 | 1.77483 | 42.1295 | 6.34025e-05 | 106.633 | 0.394893 | -38.2116 | -0.997037 | 4.12374
Cd4O14Sb4 | aflow:756096e33f80cb70 | aflowlib.duke.edu:AFLOWDATA/ICSD_WEB/FCC/Cd2O7Sb2_ICSD_165168 | 227 | cF88 | 0.4798 | insulator-indirect | 153.444 | 82.4811 | 209.844 | 0.00552397 | 0.272074 | 0.537531 | 489.061 | 2.4621 | 2.9836 | 60.1907 | 4.69587e-05 | 174.516 | 0.237276 | 16.1553 | -1.35131 | 6.79017
B4C4Ca2 | aflow:31227863394cfc7f | aflowlib.duke.edu:AFLOWDATA/ICSD_WEB/BCT/B2C2Ca1_ICSD_88019 | 140 | tI20 | 0.4817 | insulator-indirect | 134.682 | 95.6248 | 231.974 | 2.53522 | 0.212937 | 0.710003 | 965.185 | 1.693 | 26.8319 | 18.9796 | 2.52371e-05 | 447.913 | 0.0986623 | 84.1872 | -0.338271 | 2.65922
C1Zr1 | aflow:05e1e26d2863644d | aflowlib.duke.edu:AFLOWDATA/ICSD_WEB/FCC/C1Zr1_ICSD_183162 | 216 | cF8 | 0.4824 | insulator-indirect | 145.533 | 30.2085 | 84.7609 | 2.73168 | 0.402931 | 0.207571 | 316.951 | 1.72309 | 9.29651 | 5.76733 | 2.87951e-05 | 251.603 | 0.339271 | -20.0119 | -0.197665 | 5.13874
Ba4Ge8P8 | aflow:4821b17f7b370cb9 | aflowlib.duke.edu:AFLOWDATA/ICSD_WEB/TET/Ba1Ge2P2_ICSD_26416 | 105 | tP20 | 0.4923 | insulator-indirect | 48.2724 | 30.7249 | 76.0414 | 0.245144 | 0.237457 | 0.63649 | 312.023 | 2.14261 | 1.83079 | 59.3716 | 6.35702e-05 | 114.942 | 0.346826 | -22.527 | -0.536961 | 4.47401
Si34 | aflow:336d342eccc91ed6 | aflowlib.duke.edu:AFLOWDATA/ICSD_WEB/FCC/Si136_ICSD_56721 | 227 | cF136 | 0.5324 | insulator-indirect | 61.4778 | 37.1295 | 92.7221 | 0.0752043 | 0.24863 | 0.60395 | 522.063 | 2.07856 | 2.54935 | 90.9329 | 4.79103e-05 | 161.13 | 0.221806 | 22.1855 | 0.339606 | 1.98203
K8Te12 | aflow:cf40cb0bd363aec2 | aflowlib.duke.edu:AFLOWDATA/ICSD_WEB/ORC/K2Te3_ICSD_2453 | 62 | oP20 | 0.5325 | insulator-indirect | 15.0293 | 7.21324 | 18.6552 | 1.58131 | 0.293124 | 0.479945 | 161.929 | 2.17941 | 0.378655 | 63.9991 | 0.000118813 | 59.6813 | 0.520136 | -77.4769 | -0.723416 | 3.96479
O1V1 | aflow:224a84fc80fdcc46 | aflowlib.duke.edu:AFLOWDATA/ICSD_WEB/FCC/O1V1_ICSD_28681 | 225 | cF8 | 0.5352 | insulator-indirect | 155.7 | 84.563 | 214.802 | 0.562986 | 0.270069 | 0.543115 | 607.913 | 2.06649 | 25.0924 | 5.06669 | 4.24677e-05 | 482.57 | 0.187737 | 36.3144 | -0.826067 | 5.01979
As4Mg6 | aflow:e6aeabf7626b5275 | aflowlib.duke.edu:AFLOWDATA/ICSD_WEB/CUB/As2Mg3_ICSD_24485 | 224 | cP10 | 0.5419 | insulator-indirect | 48.85 | 32.1617 | 79.1212 | 0.00881715 | 0.230054 | 0.658376 | 359.013 | 1.98097 | 3.33101 | 29.248 | 7.20224e-05 | 166.633 | 0.312004 | -10.7897 | -0.46718 | 3.07251
Rb8Sb8 | aflow:8cf08ce1df285278 | aflowlib.duke.edu:AFLOWDATA/ICSD_WEB/ORC/Rb1Sb1_ICSD_14030 | 19 | oP16 | 0.5447 | insulator-direct | 11.5673 | 4.96954 | 13.0411 | 0.814117 | 0.312099 | 0.429621 | 133.084 | 2.09051 | 0.314214 | 51.3627 | 0.000122304 | 52.7811 | 0.570889 | -93.0321 | -0.548019 | 3.83971
Bi4Li4Sr4 | aflow:74cc6b30d40d1940 | aflowlib.duke.edu:AFLOWDATA/ICSD_WEB/ORC/Bi1Li1Sr1_ICSD_58800 | 62 | oP12 | 0.5502 | insulator-indirect | 29.9502 | 23.0865 | 55.1016 | 0.297127 | 0.193371 | 0.77083 | 211.895 | 1.92616 | 1.56568 | 37.2172 | 9.79106e-05 | 92.5995 | 0.447262 | -54.8378 | -0.847418 | 5.72555
As4Ge2Mg2 | aflow:a030e1a3f3efd9f6 | aflowlib.duke.edu:AFLOWDATA/ICSD_WEB/BCT/As2Ge1Mg1_ICSD_182368 | 122 | tI16 | 0.5511 | insulator-direct | 52.4012 | 25.6439 | 66.1422 | 0.73549 | 0.289629 | 0.489376 | 280.922 | 2.10206 | 2.299 | 24.0181 | 6.75474e-05 | 140.5 | 0.372772 | -31.0552 | -0.271143 | 4.00681
Ca2Si1 | aflow:d42847d039d9c6d9 | aflowlib.duke.edu:AFLOWDATA/ICSD_WEB/FCC/Ca2Si1_ICSD_187352 | 225 | cF12 | 0.5518 | insulator-indirect | 37.0111 | 19.9813 | 50.8018 | 0.398276 | 0.271232 | 0.539874 | 332.093 | 1.85914 | 5.93538 | 8.82946 | 6.99776e-05 | 230.196 | 0.331215 | -17.3117 | -0.449662 | 1.9561
Ge1I3Rb1 | aflow:dabbab28e3d6abc7 | aflowlib.duke.edu:AFLOWDATA/ICSD_WEB/CUB/Ge1I3Rb1_ICSD_40216 | 221 | cP5 | 0.553 | insulator-direct | 18.6 | 10.2275 | 25.9299 | 0.817024 | 0.267654 | 0.549866 | 142.152 | 2.1142 | 0.82785 | 16.1805 | 0.00013643 | 83.0421 | 0.554827 | -88.1231 | -0.788223 | 4.24702
O14Ru4Y4 | aflow:d3ff64cbbc976ffe | aflowlib.duke.edu:AFLOWDATA/ICSD_WEB/FCC/O7Ru2Y2_ICSD_73799 | 227 | cF88 | 0.5591 | insulator-indirect | 187.339 | 88.5913 | 229.584 | 0.00361864 | 0.29575 | 0.472893 | 546.998 | 2.13296 | 4.75822 | 57.5 | 3.32709e-05 | 195.215 | 0.210822 | 26.5997 | -1.68469 | 6.01864
N4S2Zr4 | aflow:2b190a36f46dcd2f | aflowlib.duke.edu:AFLOWDATA/ICSD_WEB/HEX/N2S1Zr2_ICSD_96971 | 194 | hP10 | 0.5614 | insulator-indirect | 159.742 | 69.2297 | 181.473 | 0.123574 | 0.31066 | 0.433384 | 504.073 | 1.94587 | 8.86859 | 26.6165 | 2.74588e-05 | 233.936 | 0.229139 | 19.3016 | -1.65573 | 5.41358
N16Zn24 | aflow:b44989b129f7e0b9 | aflowlib.duke.edu:AFLOWDATA/ICSD_WEB/BCC/N2Zn3_ICSD_84918 | 206 | cI80 | 0.5708 | insulator-direct | 139.843 | 73.3224 | 187.242 | 0.136628 | 0.276842 | 0.524321 | 477.95 | 2.01404 | 2.32996 | 109.663 | 5.15322e-05 | 139.768 | 0.242503 | 14.1617 | 0.275055 | 6.77729
Al2Se4Tl2 | aflow:2d87cbc355583fbb | aflowlib.duke.edu:AFLOWDATA/ICSD_WEB/BCT/Al1Se2Tl1_ICSD_100130 | 140 | tI16 | 0.5746 | insulator-indirect | 26.9027 | 14.2197 | 36.269 | 0.97176 | 0.275308 | 0.528561 | 219.951 | 2.08015 | 1.81809 | 24.5195 | 7.4624e-05 | 110 | 0.436402 | -51.4203 | -0.749213 | 5.93852
Hf2N4 | aflow:498446871e4b60b5 | aflowlib.duke.edu:AFLOWDATA/ICSD_WEB/HEX/Hf1N2_ICSD_290428 | 194 | hP6 | 0.5872 | insulator-indirect | 228.817 | 62.8126 | 172.641 | 13.1383 | 0.374252 | 0.27451 | 371.981 | 1.91882 | 6.7576 | 16.9796 | 2.8416e-05 | 204.719 | 0.300368 | -6.77475 | -0.768695 | 9.80361
C60K6 | aflow:1984611e297ae73e | aflowlib.duke.edu:AFLOWDATA/ICSD_WEB/BCC/C60K6_ICSD_66879 | 204 | cI132 | 0.5895 | insulator-indirect | 30.1122 | 14.1672 | 36.7399 | 0.417853 | 0.29665 | 0.470482 | 935.911 | 1.66921 | 6.19389 | 128.331 | 2.09228e-05 | 231.612 | 0.103889 | 80.5865 | 0.214498 | 2.08483
As1Ba1Li1 | aflow:bdef8ab58e76c7a6 | aflowlib.duke.edu:AFLOWDATA/ICSD_WEB/HEX/As1Ba1Li1_ICSD_56445 | 187 | hP3 | 0.5946 | insulator-direct | 34.2294 | 22.9624 | 56.2982 | 0.392608 | 0.225878 | 0.670838 | 243.866 | 1.92501 | 4.2689 | 9.20011 | 9.17708e-05 | 169.18 | 0.41085 | -43.3197 | -0.944944 | 4.38779
Si2 | aflow:1e52c555bf94367a | aflowlib.duke.edu:AFLOWDATA/ICSD_WEB/FCC/Si1_ICSD_150530 | 227 | cF8 | 0.61 | insulator-indirect | 89.0944 | 62.5077 | 151.98 | 0.237308 | 0.215694 | 0.701589 | 610.109 | 2.06337 | 26.1868 | 5.05595 | 4.1286e-05 | 484.157 | 0.187001 | 36.6356 | -1.2e-05 | 2.28293
Ho8S12 | aflow:4cb9ceb48e5d8237 | aflowlib.duke.edu:AFLOWDATA/ICSD_WEB/ORC/Ho2S3_ICSD_72291 | 62 | oP20 | 0.6135 | insulator-direct | 80.6856 | 42.739 | 108.976 | 0.283384 | 0.274896 | 0.529699 | 314.001 | 1.88944 | 2.85149 | 58.2686 | 4.14669e-05 | 115.679 | 0.343148 | -21.3046 | -2.07152 | 6.62965
Ag2In2O4 | aflow:df047b17dcd22a28 | aflowlib.duke.edu:AFLOWDATA/ICSD_WEB/HEX/Ag1In1O2_ICSD_95671 | 194 | hP8 | 0.6242 | insulator-indirect | 102.215 | 26.6377 | 73.526 | 8.12728 | 0.380112 | 0.260606 | 270.026 | 2.27581 | 1.49327 | 24.0486 | 5.93458e-05 | 135 | 0.383035 | -34.3872 | -0.521758 | 6.88202
Ca2H4 | aflow:b5aef94a06fb7f37 | aflowlib.duke.edu:AFLOWDATA/ICSD_WEB/HEX/Ca1H2_ICSD_157943 | 194 | hP6 | 0.6341 | insulator-indirect | 50.2053 | 31.2187 | 77.5765 | 0.883251 | 0.242469 | 0.621821 | 542.68 | 1.69846 | 5.5968 | 16.3656 | 0.000117108 | 298.824 | 0.214757 | 25.0045 | -0.501553 | 2.10263
F3Hg1Rb1 | aflow:467bde830ed16a22 | aflowlib.duke.edu:AFLOWDATA/ICSD_WEB/CUB/F3Hg1Rb1_ICSD_15169 | 221 | cP5 | 0.6537 | insulator-indirect | 50.2056 | 14.8246 | 40.4887 | 1.30278 | 0.36559 | 0.295279 | 192.885 | 2.40916 | 0.775665 | 16.0792 | 0.000122166 | 112.867 | 0.476657 | -64.0244 | -1.98994 | 5.74777
S12Y8 | aflow:050dd375aef72782 | aflowlib.duke.edu:AFLOWDATA/ICSD_WEB/ORC/S3Y2_ICSD_651407 | 62 | oP20 | 0.6552 | insulator-direct | 77.8672 | 40.8741 | 104.362 | 0.305477 | 0.276625 | 0.524921 | 383.095 | 1.90211 | 3.30379 | 56.7773 | 4.11287e-05 | 141.098 | 0.294147 | -4.60595 | -2.07164 | 4.17937
Cu4O2 | aflow:f0b1c8b5771c9262 | aflowlib.duke.edu:AFLOWDATA/ICSD_WEB/CUB/Cu2O1_ICSD_167446 | 224 | cP6 | 0.6558 | insulator-direct | 110.394 | 7.67467 | 22.5025 | 0.0156557 | 0.466027 | 0.0695204 | 155.957 | 2.25972 | 0.253177 | 18.7031 | 7.51445e-05 | 85.8501 | 0.524834 | -78.9225 | 0.758351 | 6.01944
Bi1O3Sc1 | aflow:4145b45eca15db08 | aflowlib.duke.edu:AFLOWDATA/ICSD_WEB/CUB/Bi1O3Sc1_ICSD_158759 | 221 | cP5 | 0.6582 | insulator-indirect | 143.244 | 70.2258 | 181.085 | 0.738719 | 0.289305 | 0.490252 | 419.021 | 2.04696 | 8.83105 | 14.0081 | 4.16155e-05 | 245.033 | 0.272737 | 2.99418 | -1.78709 | 7.20987
O8Sn2Zn4 | aflow:ef9d5ecb6aa4723b | aflowlib.duke.edu:AFLOWDATA/ICSD_WEB/FCC/O4Sn1Zn2_ICSD_187039 | 227 | cF56 | 0.6598 | insulator-direct | 145.506 | 53.8081 | 143.71 | 2.11543 | 0.33539 | 0.369801 | 427.04 | 2.07626 | 3.18772 | 39.2536 | 4.74927e-05 | 177.168 | 0.268652 | 4.4707 | -1.29406 | 6.36958
N2Y2 | aflow:a8ae15d3a6620a81 | aflowlib.duke.edu:AFLOWDATA/ICSD_WEB/HEX/N1Y1_ICSD_161078 | 194 | hP4 | 0.6669 | insulator-indirect | 129.14 | 52.1428 | 137.872 | 3.6578 | 0.322064 | 0.403769 | 413.908 | 1.91666 | 10.4679 | 11.1608 | 3.35407e-05 | 260.804 | 0.275452 | 2.01785 | -1.61024 | 4.9057
Ba4Mn4O12 | aflow:520fbf59d2c57d48 | aflowlib.duke.edu:AFLOWDATA/ICSD_WEB/HEX/Ba1Mn1O3_ICSD_23874 | 194 | hP20 | 0.6679 | insulator-direct_spin-polarized | 109.158 | 68.8823 | 170.734 | 0.191647 | 0.239317 | 0.631032 | 485.858 | 2.56814 | 2.63685 | 55.663 | 6.3848e-05 | 179.044 | 0.239842 | 15.1742 | -1.69713 | 5.92248
Ba6Bi2N2 | aflow:95ba55b28f7c6bc1 | aflowlib.duke.edu:AFLOWDATA/ICSD_WEB/HEX/Ba3Bi1N1_ICSD_152055 | 194 | hP10 | 0.6697 | insulator-direct | 24.7958 | 10.8174 | 28.332 | 7.40515 | 0.309564 | 0.436258 | 161.984 | 2.03522 | 0.933655 | 30.9232 | 7.22953e-05 | 75.1937 | 0.513524 | -75.4398 | -0.789531 | 5.92769
Li4Sb4Sr4 | aflow:5af42c7746ab7767 | aflowlib.duke.edu:AFLOWDATA/ICSD_WEB/ORC/Li1Sb1Sr1_ICSD_172216 | 62 | oP12 | 0.6702 | insulator-direct | 33.7159 | 25.4897 | 61.0773 | 0.341425 | 0.198079 | 0.756013 | 261.076 | 1.9117 | 2.07708 | 36.5527 | 8.89166e-05 | 114.002 | 0.392797 | -37.5376 | -1.03838 | 4.30877
Ba1Cu3O4 | aflow:b6f7fe78e3bdd220 | aflowlib.duke.edu:AFLOWDATA/ICSD_WEB/ORCC/Ba1Cu3O4_ICSD_83079 | 65 | oS16 | 0.6706 | insulator-indirect_spin-polarized | 79.1342 | 39.0946 | 100.701 | 3.26257 | 0.287911 | 0.494029 | 431.178 | 2.57834 | 3.57166 | 22.9837 | 7.01488e-05 | 215.5 | 0.267478 | 4.89669 | -0.494643 | 5.26864
Li2Na1Sb1 | aflow:ffd8d4a125d06b15 | aflowlib.duke.edu:AFLOWDATA/ICSD_WEB/FCC/Li2Na1Sb1_ICSD_54244 | 225 | cF16 | 0.6834 | insulator-indirect | 29.8222 | 24.3053 | 57.3388 | 0.746326 | 0.179552 | 0.815008 | 312.097 | 1.886 | 3.77634 | 12.4302 | 0.000150829 | 196.548 | 0.352441 | -24.3864 | -0.637942 | 3.30336
K3Sb1 | aflow:75e5a9c0265c43da | aflowlib.duke.edu:AFLOWDATA/ICSD_WEB/FCC/K3Sb1_ICSD_246648 | 225 | cF16 | 0.6853 | insulator-direct | 13.1278 | 5.95383 | 15.5159 | 6.86163 | 0.303015 | 0.453529 | 145.957 | 1.99783 | 0.640055 | 13.3538 | 0.000199221 | 91.9742 | 0.554268 | -87.9522 | -0.447488 | 2.53334
Ca2N2Zn1 | aflow:40c9a9dbe6d94437 | aflowlib.duke.edu:AFLOWDATA/ICSD_WEB/BCT/Ca2N2Zn1_ICSD_69049 | 139 | tI10 | 0.6862 | insulator-indirect | 81.535 | 44.6417 | 113.255 | 0.870388 | 0.268493 | 0.547516 | 467.901 | 1.97536 | 8.05313 | 13.7984 | 5.51527e-05 | 273.688 | 0.247539 | 12.2604 | -0.588984 | 3.55838
Ca1O3Sn1 | aflow:f20ea6ba64ca6151 | aflowlib.duke.edu:AFLOWDATA/ICSD_WEB/CUB/Ca1O3Sn1_ICSD_181086 | 221 | cP5 | 0.6888 | insulator-indirect | 139.722 | 75.6286 | 192.207 | 0.370899 | 0.270728 | 0.541278 | 520.868 | 2.27409 | 9.29177 | 13.4032 | 4.60319e-05 | 304.683 | 0.222409 | 21.9463 | -1.87045 | 4.8952
C60Rb6 | aflow:4c15d7310c6901e3 | aflowlib.duke.edu:AFLOWDATA/ICSD_WEB/BCC/C60Rb6_ICSD_66880 | 204 | cI132 | 0.6934 | insulator-indirect | 24.985 | 14.0054 | 35.4013 | 0.00386812 | 0.26385 | 0.56055 | 880.055 | 1.6708 | 6.75982 | 134.742 | 2.19967e-05 | 217.755 | 0.114565 | 73.6847 | 0.207277 | 2.54106
Ba2Li2Sb2 | aflow:e8f20dd3d3b5e956 | aflowlib.duke.edu:AFLOWDATA/ICSD_WEB/HEX/Ba1Li1Sb1_ICSD_280574 | 194 | hP6 | 0.6953 | insulator-indirect | 29.9651 | 23.3092 | 55.5293 | 0.269873 | 0.191145 | 0.777879 | 229.936 | 1.97163 | 2.73232 | 18.4618 | 8.99268e-05 | 126.574 | 0.425029 | -47.8261 | -1.02439 | 4.53556
Li3Sb1 | aflow:03df7938ea1e3872 | aflowlib.duke.edu:AFLOWDATA/ICSD_WEB/FCC/Li3Sb1_ICSD_44900 | 225 | cF16 | 0.6969 | insulator-indirect | 32.8667 | 26.0453 | 61.8089 | 3.65019 | 0.186567 | 0.792452 | 335.039 | 1.793 | 4.4981 | 12.2269 | 0.000143101 | 211.037 | 0.332909 | -17.8813 | -0.694825 | 3.35609
N8Zr6 | aflow:dd82f8ad72eea18b | aflowlib.duke.edu:AFLOWDATA/ICSD_WEB/BCC/N4Zr3_ICSD_97998 | 220 | cI28 | 0.6969 | insulator-direct | 205.144 | 116.533 | 293.941 | 0.00717894 | 0.261192 | 0.568054 | 666.141 | 1.99689 | 13.6869 | 33.7156 | 2.32188e-05 | 276.332 | 0.168154 | 45.1387 | -1.4411 | 6.93858
Li6P2 | aflow:53c0f8e8582ef973 | aflowlib.duke.edu:AFLOWDATA/ICSD_WEB/HEX/Li3P1_ICSD_240861 | 194 | hP8 | 0.7008 | insulator-indirect | 39.7906 | 35.1352 | 81.4362 | 0.444005 | 0.158897 | 0.883002 | 612.529 | 1.77178 | 6.095 | 20.9667 | 0.000115978 | 306 | 0.18763 | 36.361 | -0.72055 | 1.4597
Ba1Li1P1 | aflow:72b0cd273918804e | aflowlib.duke.edu:AFLOWDATA/ICSD_WEB/HEX/Ba1Li1P1_ICSD_56444 | 187 | hP3 | 0.7021 | insulator-direct | 37.4517 | 24.6089 | 60.562 | 0.432503 | 0.230488 | 0.657085 | 279.96 | 1.90822 | 5.13143 | 9.07683 | 8.6845e-05 | 194.141 | 0.374847 | -31.7307 | -0.905735 | 3.76102
K6Se6 | aflow:232b73a5e7e105bc | aflowlib.duke.edu:AFLOWDATA/ICSD_WEB/HEX/K2Se2_ICSD_73172 | 189 | hP12 | 0.71 | insulator-indirect | 15.2688 | 8.22627 | 20.9216 | 0.105498 | 0.271631 | 0.538762 | 197.161 | 2.13268 | 0.628184 | 38.6621 | 0.000142622 | 86.0477 | 0.471002 | -62.2636 | -0.953494 | 2.74014
Mg2Mo2N4 | aflow:f64ab77ceb83f1d1 | aflowlib.duke.edu:AFLOWDATA/ICSD_WEB/HEX/Mg1Mo1N2_ICSD_185913 | 194 | hP8 | 0.7104 | insulator-indirect | 240.287 | 179.829 | 431.774 | 0.0806769 | 0.200515 | 0.748391 | 838.031 | 2.06807 | 27.7483 | 16.9666 | 2.36694e-05 | 419 | 0.123313 | 68.413 | -0.168625 | 6.18338
As1Ca3N1 | aflow:d8eb08cc65124290 | aflowlib.duke.edu:AFLOWDATA/ICSD_WEB/CUB/As1Ca3N1_ICSD_56968 | 221 | cP5 | 0.716 | insulator-direct | 60.6222 | 51.8255 | 120.997 | 0.044159 | 0.167348 | 0.854893 | 459.154 | 1.93384 | 10.5807 | 13.8743 | 5.85184e-05 | 268.425 | 0.251964 | 10.6042 | -1.095 | 3.2003
O4V2 | aflow:c8381e74e56f350a | aflowlib.duke.edu:AFLOWDATA/ICSD_WEB/TET/O2V1_ICSD_10141 | 136 | tP6 | 0.7285 | insulator-indirect | 230.186 | 119.256 | 305.081 | 0.878082 | 0.279105 | 0.518086 | 788.761 | 2.15625 | 19.367 | 13.2674 | 2.74527e-05 | 434.203 | 0.134512 | 62.0799 | -1.59195 | 4.46159
O3W1 | aflow:3476587550814183 | aflowlib.duke.edu:AFLOWDATA/ICSD_WEB/CUB/O3W1_ICSD_108651 | 221 | cP4 | 0.7294 | insulator-indirect | 227.467 | 124.209 | 315.246 | 2.85707 | 0.269017 | 0.546052 | 576.075 | 2.11115 | 24.0636 | 10.2118 | 2.35101e-05 | 362.857 | 0.199198 | 31.4103 | -1.55472 | 6.7605
O12Sb4Zn2 | aflow:6946ea7592a1c255 | aflowlib.duke.edu:AFLOWDATA/ICSD_WEB/TET/O6Sb2Zn1_ICSD_30409 | 136 | tP18 | 0.7321 | insulator-direct | 166.254 | 91.0664 | 231.019 | 0.939532 | 0.268408 | 0.547754 | 564.175 | 2.40618 | 4.52183 | 47.0107 | 4.19352e-05 | 215.206 | 0.204193 | 29.3244 | -1.48513 | 6.46102
K1Na2Sb1 | aflow:5d6d0cc05e18b116 | aflowlib.duke.edu:AFLOWDATA/ICSD_WEB/FCC/K1Na2Sb1_ICSD_44332 | 225 | cF16 | 0.7324 | insulator-direct | 19.95 | 13.4604 | 32.967 | 0.531692 | 0.224587 | 0.674709 | 216.018 | 2.01047 | 1.6165 | 13.0844 | 0.000182758 | 136.071 | 0.450657 | -55.9033 | -0.496127 | 2.93631
Ba2Te6 | aflow:0cf0aed63b5cc3c0 | aflowlib.duke.edu:AFLOWDATA/ICSD_WEB/TET/Ba1Te3_ICSD_36366 | 113 | tP8 | 0.7382 | insulator-indirect | 22.8583 | 15.4745 | 37.8763 | 1.03633 | 0.223833 | 0.676974 | 201.071 | 2.13829 | 1.91526 | 24.62 | 7.25331e-05 | 100.5 | 0.459315 | -58.6153 | -0.883546 | 5.96297
O6W2 | aflow:c3b0031834ea33a7 | aflowlib.duke.edu:AFLOWDATA/ICSD_WEB/TET/O3W1_ICSD_89092 | 129 | tP8 | 0.7391 | insulator-indirect | 165.298 | 93.6305 | 236.279 | 2.18511 | 0.261764 | 0.566436 | 577.104 | 2.10517 | 15.3918 | 20.4198 | 2.39649e-05 | 288.5 | 0.198923 | 31.526 | -1.5718 | 6.67335
Ge4O8 | aflow:e22f5d71c7644345 | aflowlib.duke.edu:AFLOWDATA/ICSD_WEB/CUB/Ge1O2_ICSD_281601 | 205 | cP12 | 0.7442 | insulator-indirect | 231.547 | 141.713 | 353.103 | 0 | 0.245838 | 0.612028 | 713.839 | 2.37719 | 8.83535 | 28.3512 | 3.88684e-05 | 311.868 | 0.154237 | 51.8273 | -1.38862 | 6.4117
As2Hg1O6 | aflow:f932f4c3f81cf063 | aflowlib.duke.edu:AFLOWDATA/ICSD_WEB/HEX/As2Hg1O6_ICSD_409490 | 162 | hP9 | 0.7446 | insulator-indirect | 122.942 | 38.7526 | 105.204 | 4.32651 | 0.35738 | 0.315209 | 391.014 | 2.33928 | 2.8438 | 25.7497 | 4.87477e-05 | 187.973 | 0.289985 | -3.14565 | -1.0219 | 6.82062
Br3Cs1Ge1 | aflow:75cade801fdcdde7 | aflowlib.duke.edu:AFLOWDATA/ICSD_WEB/CUB/Br3Cs1Ge1_ICSD_80320 | 221 | cP5 | 0.7486 | insulator-direct | 22.9833 | 12.5055 | 31.7567 | 0.543396 | 0.269712 | 0.544111 | 169.149 | 2.10669 | 1.09442 | 16.065 | 0.000131072 | 98.8318 | 0.509128 | -74.0838 | -1.15067 | 4.20442
B1Sb1 | aflow:8f50db7084cf70ae | aflowlib.duke.edu:AFLOWDATA/ICSD_WEB/FCC/B1Sb1_ICSD_184571 | 216 | cF8 | 0.7522 | insulator-indirect | 98.3222 | 83.7027 | 195.602 | 0.246127 | 0.168434 | 0.85131 | 453.925 | 2.08004 | 24.123 | 5.53123 | 4.56291e-05 | 360.34 | 0.254111 | 9.80515 | 0.253173 | 5.97647
O9W3 | aflow:962bf62b39730580 | aflowlib.duke.edu:AFLOWDATA/ICSD_WEB/HEX/O3W1_ICSD_188392 | 191 | hP12 | 0.7586 | insulator-indirect | 173.617 | 111.562 | 275.645 | 1.72071 | 0.23539 | 0.642573 | 600.095 | 2.1088 | 13.4881 | 30.1848 | 2.33988e-05 | 262.074 | 0.190218 | 35.238 | -1.55207 | 6.19541
Ba1Te1 | aflow:e00b430dded98dba | aflowlib.duke.edu:AFLOWDATA/ICSD_WEB/CUB/Ba1Te1_ICSD_108097 | 221 | cP2 | 0.7815 | insulator-indirect | 31.7389 | 14.5297 | 37.8181 | 3.69946 | 0.30141 | 0.457788 | 154.971 | 2.02374 | 2.6017 | 6.19624 | 7.40477e-05 | 123.024 | 0.524692 | -78.8789 | -1.62367 | 5.67639
O12Pb4Sr4 | aflow:c09a3d9047303b44 | aflowlib.duke.edu:AFLOWDATA/ICSD_WEB/ORC/O3Pb1Sr1_ICSD_4121 | 62 | oP20 | 0.7905 | insulator-indirect | 105.298 | 49.9059 | 129.292 | 0.083936 | 0.295356 | 0.473948 | 340.156 | 2.28552 | 1.72959 | 58.7919 | 5.95871e-05 | 125.257 | 0.325387 | -15.3462 | -1.75645 | 7.41335
Li1P1Sr1 | aflow:9e558bc257402650 | aflowlib.duke.edu:AFLOWDATA/ICSD_WEB/HEX/Li1P1Sr1_ICSD_56443 | 187 | hP3 | 0.7969 | insulator-indirect | 41.9014 | 29.44 | 71.5604 | 0.716986 | 0.215362 | 0.702602 | 352.884 | 1.89247 | 7.2056 | 8.836 | 8.35746e-05 | 244.757 | 0.316688 | -12.3916 | -0.929846 | 3.05334
Mn4O12Sr4 | aflow:fac1a5f72a9f715b | aflowlib.duke.edu:AFLOWDATA/ICSD_WEB/HEX/Mn1O3Sr1_ICSD_202615 | 194 | hP20 | 0.7974 | insulator-indirect_spin-polarized | 116.956 | 67.4492 | 169.721 | 0.270911 | 0.258141 | 0.576705 | 541.703 | 2.42337 | 3.19101 | 53.5193 | 5.63368e-05 | 199.675 | 0.213891 | 25.3539 | -1.72896 | 5.14059
Pb1Te1 | aflow:dcdbde34e53a534d | aflowlib.duke.edu:AFLOWDATA/ICSD_WEB/FCC/Pb1Te1_ICSD_153711 | 225 | cF8 | 0.7989 | insulator-direct | 39.4722 | 24.2659 | 60.417 | 2.26265 | 0.244896 | 0.614759 | 171.99 | 2.0871 | 4.08023 | 6.16514 | 6.84515e-05 | 136.516 | 0.497777 | -70.5765 | -0.408498 | 7.88781
Ca3N1P1 | aflow:5f89de0c8b54e1c4 | aflowlib.duke.edu:AFLOWDATA/ICSD_WEB/CUB/Ca3N1P1_ICSD_106350 | 221 | cP5 | 0.8052 | insulator-direct | 63.3389 | 53.3355 | 124.938 | 0.0961397 | 0.171245 | 0.842065 | 519.033 | 1.9328 | 11.9917 | 13.4282 | 5.58191e-05 | 303.513 | 0.223228 | 21.6223 | -1.04175 | 2.59976
O14V4Y4 | aflow:de4894bbdb4936cc | aflowlib.duke.edu:AFLOWDATA/ICSD_WEB/FCC/O7V2Y2_ICSD_160865 | 227 | cF88 | 0.8073 | insulator-indirect | 190.011 | 95.2391 | 244.815 | 0.0429786 | 0.285263 | 0.501229 | 625.851 | 2.03061 | 6.22808 | 54.6916 | 3.13195e-05 | 223.409 | 0.181332 | 39.134 | -2.54977 | 5.014
As16Mg4 | aflow:f4634f69b19ef301 | aflowlib.duke.edu:AFLOWDATA/ICSD_WEB/TET/As4Mg1_ICSD_1079 | 92 | tP20 | 0.8107 | insulator-indirect | 43.8761 | 25.5644 | 64.2205 | 0.254841 | 0.256053 | 0.58265 | 310.031 | 2.03559 | 1.84899 | 59.1876 | 6.15124e-05 | 114.205 | 0.347441 | -22.7311 | -0.230833 | 4.46633
Al10C6N2 | aflow:ee8d083d53ebf899 | aflowlib.duke.edu:AFLOWDATA/ICSD_WEB/HEX/Al5C3N1_ICSD_14398 | 186 | hP18 | 0.821 | insulator-indirect | 163.019 | 112.236 | 273.858 | 0.135187 | 0.220014 | 0.688481 | 871.193 | 1.8553 | 13.3806 | 37.1585 | 2.86919e-05 | 332.349 | 0.116078 | 72.7502 | -0.34145 | 2.96861
As3Na3Sr3 | aflow:cf4537f3f53c76be | aflowlib.duke.edu:AFLOWDATA/ICSD_WEB/HEX/As1Na1Sr1_ICSD_402448 | 189 | hP9 | 0.8249 | insulator-direct | 34.647 | 26.1878 | 62.7529 | 0.0372362 | 0.198133 | 0.755845 | 280.007 | 1.96481 | 2.50784 | 27.3661 | 9.241e-05 | 134.61 | 0.375896 | -32.0718 | -0.878515 | 3.73347
Mg2Te2 | aflow:f671deec8391edf1 | aflowlib.duke.edu:AFLOWDATA/ICSD_WEB/HEX/Mg1Te1_ICSD_168349 | 194 | hP4 | 0.8313 | insulator-indirect | 46.6749 | 21.0926 | 54.9938 | 0.250483 | 0.303628 | 0.451905 | 230.065 | 1.97219 | 2.87117 | 12.1648 | 7.0461e-05 | 144.891 | 0.423206 | -47.2481 | -0.831765 | 4.73039
Ge2Mn4O8 | aflow:6edd786e2273c086 | aflowlib.duke.edu:AFLOWDATA/ICSD_WEB/ORC/Ge1Mn2O4_ICSD_22046 | 55 | oP14 | 0.8331 | insulator-indirect | 159.788 | 68.949 | 180.837 | 0.916583 | 0.311379 | 0.431503 | 536.919 | 2.14513 | 4.53693 | 37.0911 | 4.45385e-05 | 222.808 | 0.215455 | 24.7229 | -1.17727 | 5.41548
Ba3Na3P3 | aflow:fa5b64b1b6cf8843 | aflowlib.duke.edu:AFLOWDATA/ICSD_WEB/HEX/Ba1Na1P1_ICSD_402227 | 189 | hP9 | 0.8391 | insulator-direct | 34.048 | 22.3242 | 54.9607 | 0.0938605 | 0.230965 | 0.655669 | 257.926 | 1.97241 | 2.03648 | 27.5282 | 9.12632e-05 | 124.033 | 0.396738 | -38.8046 | -0.802861 | 3.67154
B2C2Li2 | aflow:ec2438f50fc672d8 | aflowlib.duke.edu:AFLOWDATA/ICSD_WEB/HEX/B1C1Li1_ICSD_245287 | 194 | hP6 | 0.8521 | insulator-indirect | 154.076 | 132.303 | 308.584 | 4.34678 | 0.1662 | 0.858687 | 1336.09 | 1.67767 | 53.3418 | 7.84736 | 2.22024e-05 | 735.229 | 0.053035 | 126.427 | -0.381771 | 2.13847
Mn4O14Y4 | aflow:3a4a6876faf133b0 | aflowlib.duke.edu:AFLOWDATA/ICSD_WEB/FCC/Mn2O7Y2_ICSD_202516 | 227 | cF88 | 0.8556 | insulator-indirect | 175.067 | 103.964 | 260.355 | 0.00344626 | 0.252137 | 0.593855 | 626.856 | 2.32621 | 4.72584 | 55.2608 | 4.22069e-05 | 223.766 | 0.181408 | 39.1002 | -2.12588 | 5.22444
As4Ca12N4 | aflow:67efd716d3fa9ea3 | aflowlib.duke.edu:AFLOWDATA/ICSD_WEB/ORC/As1Ca3N1_ICSD_657354 | 62 | oP20 | 0.8564 | insulator-direct | 60.0576 | 45.0625 | 108.141 | 0.0280489 | 0.199897 | 0.750321 | 431.885 | 1.93167 | 3.50373 | 56.2214 | 5.91628e-05 | 159.15 | 0.266249 | 5.34343 | -1.1011 | 3.19838
Ba2Hf1S4 | aflow:ba6be901fe06b58d | aflowlib.duke.edu:AFLOWDATA/ICSD_WEB/BCT/Ba2Hf1S4_ICSD_80652 | 139 | tI14 | 0.8668 | insulator-indirect | 57.6546 | 30.5697 | 77.9349 | 0.467769 | 0.274707 | 0.530222 | 278.939 | 2.00622 | 3.77141 | 20.7386 | 4.85474e-05 | 145.849 | 0.372668 | -31.0215 | -1.92589 | 4.93292
C6N8 | aflow:f4d465047b69c5b6 | aflowlib.duke.edu:AFLOWDATA/ICSD_WEB/FCC/C3N4_ICSD_151782 | 227 | cF56 | 0.8706 | insulator-indirect | 381.561 | 174.041 | 453.214 | 13.9942 | 0.302035 | 0.456128 | 1201.31 | 2.06362 | 16.5839 | 21.1247 | 2.04935e-05 | 498.311 | 0.0660535 | 111.589 | 1.70486 | 3.91854
Be2Li2Sb2 | aflow:35246e62d761d918 | aflowlib.duke.edu:AFLOWDATA/ICSD_WEB/HEX/Be1Li1Sb1_ICSD_100114 | 186 | hP6 | 0.8711 | insulator-indirect | 55.3101 | 46.8786 | 109.656 | 0.0384123 | 0.169572 | 0.84756 | 402.999 | 1.87032 | 6.90911 | 17.2942 | 8.17404e-05 | 221.779 | 0.283995 | -1.0297 | -0.32495 | 4.4522
Co1O1 | aflow:3d6cafb48da92910 | aflowlib.duke.edu:AFLOWDATA/ICSD_WEB/FCC/Co1O1_ICSD_29082 | 216 | cF8 | 0.873 | insulator-direct | 127.3 | 34.9103 | 95.9591 | 3.58875 | 0.374366 | 0.274236 | 374.876 | 2.03108 | 7.10625 | 5.74917 | 5.28025e-05 | 297.638 | 0.300345 | -6.76692 | 0.193049 | 4.99028
Cs1K2Sb1 | aflow:1e79095987894d8e | aflowlib.duke.edu:AFLOWDATA/ICSD_WEB/FCC/Cs1K2Sb1_ICSD_53237 | 225 | cF16 | 0.8783 | insulator-direct | 12.5833 | 8.08518 | 19.9769 | 0.651905 | 0.235405 | 0.642531 | 143.86 | 2.08384 | 0.798508 | 13.6388 | 0.000221493 | 90.7143 | 0.561566 | -90.1841 | -0.454599 | 3.30246
Br1K3O1 | aflow:037bff19ad42b82f | aflowlib.duke.edu:AFLOWDATA/ICSD_WEB/CUB/Br1K3O1_ICSD_33920 | 221 | cP5 | 0.8846 | insulator-direct | 19.2167 | 12.5832 | 30.9863 | 0.28338 | 0.231255 | 0.654809 | 235.057 | 2.13584 | 1.29405 | 16.5417 | 0.000196902 | 137.429 | 0.430885 | -49.6787 | -1.3545 | 2.39653
Be24P16 | aflow:473d6cf16feebd74 | aflowlib.duke.edu:AFLOWDATA/ICSD_WEB/BCC/Be3P2_ICSD_616384 | 206 | cI80 | 0.8869 | insulator-direct | 91.7833 | 71.9333 | 171.101 | 0.359248 | 0.189303 | 0.783729 | 786.196 | 1.71058 | 6.2643 | 88.9186 | 4.13295e-05 | 229.828 | 0.135106 | 61.7555 | -0.266036 | 2.23018
Ca4Mn4O12 | aflow:eccf92b96af0a49d | aflowlib.duke.edu:AFLOWDATA/ICSD_WEB/HEX/Ca1Mn1O3_ICSD_168906 | 194 | hP20 | 0.8874 | insulator-indirect_spin-polarized | 123.558 | 56.7275 | 147.595 | 0.637224 | 0.30091 | 0.459116 | 576.016 | 2.32855 | 3.07098 | 52.2381 | 5.21717e-05 | 212.2 | 0.200205 | 30.9873 | -1.65637 | 4.10294
Be2Na2Sb2 | aflow:469d710a3c8090f4 | aflowlib.duke.edu:AFLOWDATA/ICSD_WEB/HEX/Be1Na1Sb1_ICSD_100092 | 194 | hP6 | 0.8879 | insulator-indirect | 35.177 | 24.232 | 59.1206 | 3.00167 | 0.21989 | 0.688858 | 312.877 | 1.87857 | 3.97761 | 17.9502 | 8.5992e-05 | 172.251 | 0.347237 | -22.6633 | -0.250391 | 3.64128
As2Rb6Se32 | aflow:f38425f6bc10cbcc | aflowlib.duke.edu:AFLOWDATA/ICSD_WEB/FCC/As1Rb3Se16_ICSD_405959 | 203 | cF160 | 0.9046 | insulator-indirect | 12.1108 | 3.86183 | 10.4724 | 0.313091 | 0.355881 | 0.318875 | 177.999 | 2.12362 | 0.269721 | 124.269 | 8.08819e-05 | 52.0475 | 0.490389 | -68.2888 | -0.340164 | 4.22809
Bi4O12Rh4 | aflow:f506cd5137a22ac3 | aflowlib.duke.edu:AFLOWDATA/ICSD_WEB/ORC/Bi1O3Rh1_ICSD_188150 | 62 | oP20 | 0.9063 | insulator-indirect | 171.479 | 65.9479 | 175.363 | 0.321682 | 0.329558 | 0.384583 | 379.993 | 2.2141 | 2.54021 | 57.0287 | 3.98419e-05 | 139.993 | 0.296425 | -5.40198 | -0.435405 | 9.45276
Be1H3Na1 | aflow:e16aee5c2336703f | aflowlib.duke.edu:AFLOWDATA/ICSD_WEB/CUB/Be1H3Na1_ICSD_158250 | 221 | cP5 | 0.9137 | insulator-indirect | 60.8333 | 50.4941 | 118.653 | 0.99892 | 0.174922 | 0.830041 | 843.976 | 1.67967 | 10.7579 | 10.9742 | 0.000120488 | 492.989 | 0.120741 | 69.9311 | -0.0512626 | 1.55563
Sb4Se12Tl12 | aflow:a38d3842bc09c46f | aflowlib.duke.edu:AFLOWDATA/ICSD_WEB/CUB/Sb1Se3Tl3_ICSD_60962 | 198 | cP28 | 0.9541 | insulator-indirect | 15.4473 | 6.62033 | 17.3783 | 0.557773 | 0.312499 | 0.428575 | 141.993 | 2.16118 | 0.294795 | 88.6939 | 9.99155e-05 | 46.763 | 0.551441 | -87.0867 | -0.400504 | 7.14154
Fe2In2O6 | aflow:d5e5b45e280589f4 | aflowlib.duke.edu:AFLOWDATA/ICSD_WEB/HEX/Fe1In1O3_ICSD_71010 | 194 | hP10 | 0.9602 | insulator-indirect_spin-polarized | 162.746 | 67.9403 | 178.923 | 0.198304 | 0.316767 | 0.417462 | 494.532 | 3.60862 | 1.88724 | 28.8237 | 7.96477e-05 | 229.759 | 0.238597 | 15.6495 | -1.01453 | 5.93802
Ba2Li2P2 | aflow:96c130da39b9c3ab | aflowlib.duke.edu:AFLOWDATA/ICSD_WEB/HEX/Ba1Li1P1_ICSD_416890 | 194 | hP6 | 0.9687 | insulator-direct | 39.4235 | 29.6687 | 71.1563 | 0.0908254 | 0.19918 | 0.752563 | 305.026 | 1.96834 | 3.91441 | 18.0149 | 8.43452e-05 | 167.848 | 0.353302 | -24.6709 | -0.939215 | 3.73823
Na3Sb1Se4 | aflow:42a77aaae3125103 | aflowlib.duke.edu:AFLOWDATA/ICSD_WEB/BCC/Na3Sb1Se4_ICSD_65141 | 217 | cI16 | 0.9729 | insulator-direct | 19.4944 | 8.51223 | 22.2921 | 0.0169913 | 0.309415 | 0.436649 | 224.045 | 2.15621 | 1.15192 | 24.921 | 9.81771e-05 | 112 | 0.434057 | -50.6806 | -0.761563 | 3.90655
Si82 | aflow:8e1da8819de201f8 | aflowlib.duke.edu:AFLOWDATA/ICSD_WEB/MCL/Si1_ICSD_189394 | 15 | mS164 | 0.9749 | insulator-indirect | 72.5401 | 41.232 | 103.993 | 0.0314309 | 0.261068 | 0.568403 | 524.081 | 2.04211 | 1.48582 | 218.474 | 4.42516e-05 | 120.613 | 0.220925 | 22.535 | 0.128537 | 1.99556
As2Mg2Na2 | aflow:9e14958ed53bad27 | aflowlib.duke.edu:AFLOWDATA/ICSD_WEB/TET/As1Mg1Na1_ICSD_402339 | 129 | tP6 | 0.9766 | insulator-indirect | 34.5954 | 19.8993 | 50.0933 | 0.509786 | 0.258671 | 0.575201 | 315.165 | 1.92183 | 3.06517 | 18.0173 | 9.17822e-05 | 173.351 | 0.346003 | -22.2538 | -0.644012 | 2.90443
Li3N1 | aflow:cfa7e729dbb008c5 | aflowlib.duke.edu:AFLOWDATA/ICSD_WEB/HEX/Li3N1_ICSD_156888 | 191 | hP4 | 0.9848 | insulator-indirect | 52.0112 | 34.4457 | 84.65 | 1.79424 | 0.228744 | 0.662275 | 698.986 | 1.78783 | 8.74618 | 9.86918 | 0.000111683 | 440.342 | 0.159236 | 49.3788 | -0.371429 | 1.28847
Be1S1 | aflow:c353667ba8b2596c | aflowlib.duke.edu:AFLOWDATA/ICSD_WEB/FCC/Be1S1_ICSD_52719 | 225 | cF8 | 0.9853 | insulator-indirect | 107.2 | 83.8146 | 199.461 | 0.73044 | 0.189893 | 0.781853 | 754.144 | 1.78859 | 41.9976 | 4.56593 | 4.36515e-05 | 598.45 | 0.14315 | 57.4636 | -0.502199 | 2.74602
Ag2Ga2O4 | aflow:a68a8a49a217e71e | aflowlib.duke.edu:AFLOWDATA/ICSD_WEB/HEX/Ag1Ga1O2_ICSD_95665 | 194 | hP8 | 0.9858 | insulator-indirect | 130.981 | 38.1351 | 104.285 | 11.6959 | 0.367303 | 0.29115 | 338.858 | 2.24994 | 2.33078 | 23.4502 | 5.57988e-05 | 169.5 | 0.325896 | -15.5183 | -0.600733 | 6.99145
Ba2N4Zr2 | aflow:738a7b63ffbb9295 | aflowlib.duke.edu:AFLOWDATA/ICSD_WEB/TET/Ba1N2Zr1_ICSD_74904 | 129 | tP8 | 0.9864 | insulator-indirect | 104.11 | 41.7686 | 110.525 | 1.26861 | 0.323064 | 0.401197 | 357.061 | 1.943 | 5.23702 | 22.881 | 3.56945e-05 | 178.5 | 0.310932 | -10.4219 | -1.25321 | 5.68825
Co2O2 | aflow:85df97487acd1f14 | aflowlib.duke.edu:AFLOWDATA/ICSD_WEB/HEX/Co1O1_ICSD_43458 | 186 | hP4 | 1.011 | insulator-direct | 126.855 | 35.1621 | 96.5643 | 0.0881801 | 0.37313 | 0.277184 | 377.864 | 1.97713 | 4.85589 | 11.4625 | 5.09495e-05 | 238.125 | 0.298418 | -6.09663 | 0.174111 | 4.9955
B16C16Mg8 | aflow:b3e6c35f229ee23b | aflowlib.duke.edu:AFLOWDATA/ICSD_WEB/ORCC/B2C2Mg1_ICSD_155722 | 64 | oS80 | 1.015 | insulator-indirect | 157.595 | 103.438 | 254.61 | 5.70961 | 0.230734 | 0.656356 | 1059.87 | 1.67398 | 11.3868 | 69.4976 | 2.30002e-05 | 309.946 | 0.083994 | 95.2761 | -0.154191 | 2.40823
Ba4S12Zr4 | aflow:85d0b50d191cbaaf | aflowlib.duke.edu:AFLOWDATA/ICSD_WEB/ORC/Ba1S3Zr1_ICSD_165977 | 62 | oP20 | 1.0187 | insulator-direct | 70.0303 | 33.6958 | 87.1154 | 0.326644 | 0.292672 | 0.481161 | 319.975 | 1.98628 | 2.19048 | 58.3158 | 4.44458e-05 | 117.889 | 0.338264 | -19.6752 | -1.81073 | 4.22263
I1K3O1 | aflow:81be40c35b3be745 | aflowlib.duke.edu:AFLOWDATA/ICSD_WEB/CUB/I1K3O1_ICSD_36512 | 221 | cP5 | 1.0374 | insulator-direct | 19.2167 | 12.9802 | 31.7842 | 0.0463014 | 0.224335 | 0.675465 | 214.127 | 2.16846 | 1.1755 | 16.6964 | 0.000200555 | 125.148 | 0.455902 | -57.5471 | -1.25934 | 2.79143
Cu2Ga2O4 | aflow:e7d022bcdd1d1f71 | aflowlib.duke.edu:AFLOWDATA/ICSD_WEB/HEX/Cu1Ga1O2_ICSD_95664 | 194 | hP8 | 1.0375 | insulator-indirect | 152.366 | 57.3055 | 152.765 | 2.77575 | 0.332897 | 0.376105 | 452.028 | 2.17319 | 4.54873 | 22.2384 | 4.91775e-05 | 226 | 0.255818 | 9.1723 | -0.824228 | 6.10941
N2W1 | aflow:72109f7caf81d280 | aflowlib.duke.edu:AFLOWDATA/ICSD_WEB/HEX/N2W1_ICSD_290433 | 187 | hP3 | 1.038 | insulator-indirect | 345.779 | 222.264 | 549.132 | 0.25535 | 0.235316 | 0.642791 | 662.033 | 2.08191 | 49.1319 | 7.23632 | 2.02736e-05 | 459.005 | 0.169465 | 44.5277 | 0.536992 | 11.9535
Mg2O12Sb4 | aflow:e69027ae6de22ce9 | aflowlib.duke.edu:AFLOWDATA/ICSD_WEB/TET/Mg1O6Sb2_ICSD_40345 | 136 | tP18 | 1.0418 | insulator-direct | 163.611 | 98.1738 | 245.431 | 0.925675 | 0.249984 | 0.600045 | 613.893 | 2.382 | 5.37528 | 45.5652 | 4.07399e-05 | 234.285 | 0.185818 | 37.153 | -1.83329 | 5.75937
As1B2P1 | aflow:2a3d8ff4b637ab68 | aflowlib.duke.edu:AFLOWDATA/ICSD_WEB/TET/As1B2P1_ICSD_181293 | 115 | tP4 | 1.0623 | insulator-indirect | 146.702 | 141.984 | 322.054 | 0.143242 | 0.134117 | 0.967844 | 792.836 | 1.87371 | 43.4143 | 8.80802 | 3.10505e-05 | 499.559 | 0.133318 | 62.7353 | -0.218534 | 4.13108
B2P2 | aflow:947725bf512a4fa0 | aflowlib.duke.edu:AFLOWDATA/ICSD_WEB/HEX/B1P1_ICSD_615155 | 186 | hP4 | 1.0766 | insulator-indirect | 162.387 | 163.427 | 367.123 | 0.147502 | 0.123202 | 1.0064 | 1029.19 | 1.80057 | 65.9963 | 7.15937 | 2.38452e-05 | 648.229 | 0.0884024 | 91.7715 | -0.440492 | 2.95394
La8N4S6 | aflow:00a5c7beab012896 | aflowlib.duke.edu:AFLOWDATA/ICSD_WEB/ORC/La4N2S3_ICSD_415780 | 58 | oP18 | 1.0816 | insulator-indirect | 51.8648 | 27.8307 | 70.8239 | 3.4947 | 0.272408 | 0.5366 | 335.046 | 1.96606 | 3.15013 | 52.05 | 3.94353e-05 | 127.826 | 0.327225 | -15.9673 | -1.72474 | 5.17582
Cd2In4O8 | aflow:ed7da7bde5b1927d | aflowlib.duke.edu:AFLOWDATA/ICSD_WEB/FCC/Cd1In2O4_ICSD_159740 | 227 | cF56 | 1.0826 | insulator-indirect | 127.789 | 47.0139 | 125.634 | 0.666936 | 0.336143 | 0.367903 | 364.131 | 2.1853 | 2.44862 | 40.3699 | 4.74569e-05 | 151.028 | 0.307337 | -9.18552 | -1.45029 | 6.72983
Cd2In4O8 | aflow:8d50ca227bcddf0c | aflowlib.duke.edu:AFLOWDATA/ICSD_WEB/BCT/Cd1In2O4_ICSD_52389 | 141 | tI28 | 1.0847 | insulator-indirect | 129.359 | 47.2284 | 126.313 | 0.634007 | 0.337258 | 0.365095 | 363.076 | 2.18534 | 2.42846 | 40.3943 | 4.75404e-05 | 150.614 | 0.308262 | -9.50432 | -1.45025 | 6.73527
Al2Hg1Te4 | aflow:9ac7d0ab226ef604 | aflowlib.duke.edu:AFLOWDATA/ICSD_WEB/BCT/Al2Hg1Te4_ICSD_25641 | 82 | tI14 | 1.1042 | insulator-direct | 25.3311 | 15.8941 | 39.4345 | 0.804437 | 0.24054 | 0.627454 | 218.093 | 2.17982 | 2.10439 | 21.4776 | 7.23343e-05 | 113.961 | 0.438395 | -52.0486 | -0.381948 | 5.37696
Mg6P4 | aflow:e6d01b791d361e77 | aflowlib.duke.edu:AFLOWDATA/ICSD_WEB/CUB/Mg3P2_ICSD_24489 | 224 | cP10 | 1.1048 | insulator-indirect | 57.4444 | 39.8045 | 97.0073 | 0.00306029 | 0.218547 | 0.692921 | 500.838 | 1.94788 | 5.51334 | 27.2223 | 6.13507e-05 | 232.544 | 0.231712 | 18.3008 | -0.518775 | 2.05052
Ca24N16 | aflow:dadad3c847ce3cfa | aflowlib.duke.edu:AFLOWDATA/ICSD_WEB/BCC/Ca3N2_ICSD_169725 | 206 | cI80 | 1.1076 | insulator-indirect | 67.1189 | 33.9351 | 87.1223 | 0.00173186 | 0.283662 | 0.505596 | 450.076 | 1.9015 | 1.74598 | 111.316 | 5.67985e-05 | 131.581 | 0.256692 | 8.84875 | -0.799575 | 2.60529
Ca6N6V2 | aflow:c36c3c6afc041061 | aflowlib.duke.edu:AFLOWDATA/ICSD_WEB/ORCC/Ca3N3V1_ICSD_41060 | 63 | oS28 | 1.1093 | insulator-indirect | 85.9194 | 49.56 | 124.703 | 0.09201 | 0.258101 | 0.57682 | 564.892 | 1.90525 | 6.7652 | 36.2828 | 4.06219e-05 | 234.426 | 0.20366 | 29.5452 | -0.692751 | 3.12031
In16O24 | aflow:1a66ec3a2d271bea | aflowlib.duke.edu:AFLOWDATA/ICSD_WEB/BCC/In2O3_ICSD_14387 | 206 | cI80 | 1.1117 | insulator-indirect | 146.147 | 60.1448 | 158.668 | 0 | 0.319054 | 0.411536 | 412.971 | 2.20043 | 1.63955 | 112.734 | 4.36777e-05 | 120.762 | 0.276271 | 1.72389 | -1.63141 | 6.8671
Ca24N16 | aflow:aced1a60298fa90a | aflowlib.duke.edu:AFLOWDATA/ICSD_WEB/BCC/Ca3N2_ICSD_50991 | 206 | cI80 | 1.1118 | insulator-indirect | 67.3393 | 33.9587 | 87.2155 | 0.000904312 | 0.284139 | 0.504293 | 449.134 | 1.90284 | 1.73152 | 111.344 | 5.68139e-05 | 131.288 | 0.256964 | 8.74825 | -0.799583 | 2.60709
Ca24N16 | aflow:1ff294763cae1a84 | aflowlib.duke.edu:AFLOWDATA/ICSD_WEB/BCC/Ca3N2_ICSD_162791 | 206 | cI80 | 1.1141 | insulator-indirect | 67.3215 | 33.8451 | 86.9623 | 0.000368135 | 0.284709 | 0.502738 | 448.876 | 1.90284 | 1.73153 | 111.386 | 5.68792e-05 | 131.288 | 0.257317 | 8.61774 | -0.799578 | 2.60704
Ca24N16 | aflow:c66e406677f76ccf | aflowlib.duke.edu:AFLOWDATA/ICSD_WEB/BCC/Ca3N2_ICSD_34678 | 206 | cI80 | 1.1156 | insulator-indirect | 67.1942 | 33.8479 | 86.9446 | 9.1055e-05 | 0.284345 | 0.503732 | 448.909 | 1.90392 | 1.7293 | 111.362 | 5.68651e-05 | 131.288 | 0.257085 | 8.70355 | -0.799561 | 2.6069
Mg4Te8 | aflow:4564d244919c96c2 | aflowlib.duke.edu:AFLOWDATA/ICSD_WEB/CUB/Mg1Te2_ICSD_30390 | 205 | cP12 | 1.116 | insulator-indirect | 37.9511 | 22.0054 | 55.3234 | 0.0196306 | 0.257041 | 0.579835 | 230.93 | 2.07164 | 1.59949 | 36.5737 | 7.08045e-05 | 100.899 | 0.42258 | -47.0498 | -0.579617 | 5.16867
Na6O5Pb1 | aflow:43ec207d8008a59f | aflowlib.duke.edu:AFLOWDATA/ICSD_WEB/BCT/Na6O5Pb1_ICSD_15102 | 107 | tI24 | 1.1163 | insulator-direct | 60.7226 | 33.4972 | 84.8832 | 0.128358 | 0.267019 | 0.551643 | 386.973 | 2.21677 | 1.94195 | 35.7219 | 0.000105656 | 169.038 | 0.29659 | -5.45949 | -1.30153 | 4.13182
Ca24N16 | aflow:275d885271ac3969 | aflowlib.duke.edu:AFLOWDATA/ICSD_WEB/BCC/Ca3N2_ICSD_410754 | 206 | cI80 | 1.1167 | insulator-indirect | 67.4012 | 33.8358 | 86.9564 | 0.00155252 | 0.284978 | 0.502005 | 448.143 | 1.90342 | 1.71879 | 111.399 | 5.68649e-05 | 130.996 | 0.257473 | 8.56035 | -0.799568 | 2.60877
Si40 | aflow:b3f24a1c163b7e13 | aflowlib.duke.edu:AFLOWDATA/ICSD_WEB/HEX/Si1_ICSD_189396 | 191 | hP40 | 1.1182 | insulator-indirect | 72.6769 | 45.6686 | 113.279 | 0.00889515 | 0.240224 | 0.628378 | 553.02 | 2.05196 | 2.79358 | 104.71 | 4.26926e-05 | 161.698 | 0.208448 | 27.5696 | 0.0794809 | 1.98798
K4O12Sb4 | aflow:e8c1ce861654b7ed | aflowlib.duke.edu:AFLOWDATA/ICSD_WEB/FCC/K1O3Sb1_ICSD_77333 | 227 | cF80 | 1.1259 | insulator-indirect | 114.311 | 73.1922 | 180.955 | 0.226988 | 0.236166 | 0.640289 | 522.796 | 2.5024 | 3.13029 | 54.1402 | 5.52652e-05 | 192.675 | 0.222413 | 21.9447 | -1.65624 | 4.62869
O10Ti6 | aflow:1ad28cdb1e2ad43f | aflowlib.duke.edu:AFLOWDATA/ICSD_WEB/ORCC/O5Ti3_ICSD_20361 | 63 | oS32 | 1.1285 | insulator-indirect | 164.44 | 63.4889 | 168.749 | 0.672012 | 0.328966 | 0.386091 | 603.166 | 1.96294 | 5.9605 | 40.3132 | 3.12452e-05 | 239.301 | 0.189126 | 35.7108 | -1.98474 | 3.66531
Cr4O12W2 | aflow:55c34e21ba3cef80 | aflowlib.duke.edu:AFLOWDATA/ICSD_WEB/TET/Cr2O6W1_ICSD_20314 | 136 | tP18 | 1.1356 | insulator-indirect | 202.707 | 105.376 | 269.44 | 1.3842 | 0.278465 | 0.519846 | 635.061 | 2.08488 | 8.187 | 44.4131 | 2.8271e-05 | 242.298 | 0.178135 | 40.5646 | -1.3554 | 6.48988
Ca5P8 | aflow:cff1d3ae6b3f4da2 | aflowlib.duke.edu:AFLOWDATA/ICSD_WEB/MCLC/Ca5P8_ICSD_74854 | 12 | mS26 | 1.1395 | insulator-indirect | 52.1905 | 37.5381 | 90.8363 | 0.261781 | 0.209921 | 0.719252 | 482.164 | 1.97733 | 5.15397 | 35.5944 | 5.37439e-05 | 204.99 | 0.240554 | 14.9029 | -0.959409 | 2.52493
Ba1H3Li1 | aflow:eb724544dfdf1dd9 | aflowlib.duke.edu:AFLOWDATA/ICSD_WEB/CUB/Ba1H3Li1_ICSD_23977 | 221 | cP5 | 1.1459 | insulator-indirect | 17.7278 | 6.32928 | 16.9684 | 7.37912 | 0.340472 | 0.357026 | 195.039 | 1.7335 | 0.769721 | 16.3383 | 0.000201215 | 114.037 | 0.476516 | -63.9805 | 0.118505 | 1.93224
As2K2Mg2 | aflow:d42040244c5945cd | aflowlib.duke.edu:AFLOWDATA/ICSD_WEB/TET/As1K1Mg1_ICSD_610753 | 129 | tP6 | 1.146 | insulator-indirect | 27.8327 | 18.8445 | 46.124 | 0.564818 | 0.223802 | 0.677065 | 302.935 | 1.95354 | 3.14272 | 18.1346 | 9.44949e-05 | 166.747 | 0.356174 | -25.6182 | -0.691422 | 2.78991
Ba4Hg4S8 | aflow:b1b76758a64dac8a | aflowlib.duke.edu:AFLOWDATA/ICSD_WEB/ORC/Ba1Hg1S2_ICSD_32648 | 26 | oP16 | 1.1507 | insulator-indirect | 34.3488 | 16.6648 | 43.0347 | 0.177475 | 0.291188 | 0.485163 | 209.025 | 2.20472 | 0.91409 | 49.3168 | 7.52041e-05 | 82.9417 | 0.449859 | -55.6531 | -1.15751 | 5.70455
Cd4O8Si2 | aflow:d35078f68a51dab1 | aflowlib.duke.edu:AFLOWDATA/ICSD_WEB/FCC/Cd2O4Si1_ICSD_161025 | 227 | cF56 | 1.1565 | insulator-direct | 152.922 | 54.0755 | 145.121 | 0.0125552 | 0.341836 | 0.353615 | 432.934 | 2.16722 | 3.10276 | 39.1009 | 4.39864e-05 | 179.657 | 0.265171 | 5.73625 | -1.62617 | 6.1915
Be2Li2P2 | aflow:3d6a13a697be6ee5 | aflowlib.duke.edu:AFLOWDATA/ICSD_WEB/TET/Be1Li1P1_ICSD_616316 | 129 | tP6 | 1.1604 | insulator-indirect | 62.7814 | 44.0202 | 107.042 | 1.10309 | 0.215833 | 0.701167 | 690.204 | 1.73206 | 12.8329 | 14.4718 | 6.05518e-05 | 379.722 | 0.161209 | 48.4274 | -0.610959 | 1.98612
O6Sn2Sr2 | aflow:ab8566eba72608f1 | aflowlib.duke.edu:AFLOWDATA/ICSD_WEB/BCT/O3Sn1Sr1_ICSD_153532 | 140 | tI20 | 1.1654 | insulator-indirect | 130.643 | 81.3785 | 202.16 | 0.279522 | 0.242096 | 0.622909 | 490.157 | 2.31156 | 5.80732 | 27.3271 | 4.90584e-05 | 227.438 | 0.23676 | 16.3533 | -2.04794 | 5.92798
Be2C1 | aflow:378e092c24555651 | aflowlib.duke.edu:AFLOWDATA/ICSD_WEB/FCC/Be2C1_ICSD_183009 | 225 | cF12 | 1.1657 | insulator-indirect | 207.489 | 231.835 | 506.763 | 0.109372 | 0.0929393 | 1.11734 | 1536.72 | 1.65567 | 129.108 | 3.13982 | 1.80934e-05 | 1065.7 | 0.0387041 | 147.939 | -0.232874 | 2.46482
Ba2Be4N4 | aflow:03e0274d54e84d9a | aflowlib.duke.edu:AFLOWDATA/ICSD_WEB/BCT/Ba1Be2N2_ICSD_415304 | 140 | tI20 | 1.1727 | insulator-indirect | 98.3637 | 61.9904 | 153.686 | 1.54442 | 0.239596 | 0.630216 | 521.929 | 1.82395 | 8.3683 | 26.633 | 4.73357e-05 | 242.291 | 0.221615 | 22.2609 | -0.969322 | 4.44283
S12Sr4Zr4 | aflow:772273a762f3c201 | aflowlib.duke.edu:AFLOWDATA/ICSD_WEB/ORC/S3Sr1Zr1_ICSD_154104 | 62 | oP20 | 1.1824 | insulator-direct | 69.2329 | 35.892 | 91.8104 | 0.352578 | 0.278982 | 0.518424 | 366.107 | 1.96348 | 2.7904 | 57.3079 | 4.35409e-05 | 134.836 | 0.305716 | -8.62653 | -1.78272 | 3.80273
Hf4N8 | aflow:fd9286fdb1226354 | aflowlib.duke.edu:AFLOWDATA/ICSD_WEB/CUB/Hf1N2_ICSD_290429 | 205 | cP12 | 1.1833 | insulator-indirect | 236.001 | 108.976 | 283.319 | 0.131998 | 0.299917 | 0.461759 | 478.988 | 1.90707 | 9.10177 | 32.334 | 2.72769e-05 | 209.223 | 0.240609 | 14.882 | -0.809365 | 10.1702
Ca4S12Zr4 | aflow:e1c203fc1f3e41da | aflowlib.duke.edu:AFLOWDATA/ICSD_WEB/ORC/Ca1S3Zr1_ICSD_23286 | 62 | oP20 | 1.1903 | insulator-direct | 68.3669 | 36.6306 | 93.2395 | 0.45535 | 0.272698 | 0.535795 | 415.891 | 1.93959 | 3.40849 | 56.0466 | 4.2076e-05 | 153.256 | 0.274398 | 2.39625 | -1.7384 | 3.35003
Si41 | aflow:474bef052b06e59a | aflowlib.duke.edu:AFLOWDATA/ICSD_WEB/BCC/Si1_ICSD_189395 | 217 | cI82 | 1.1937 | insulator-indirect | 73.4222 | 42.1507 | 106.141 | 0.000628258 | 0.259063 | 0.574086 | 526.157 | 2.03593 | 2.41433 | 109.059 | 4.36311e-05 | 152.543 | 0.220002 | 22.9022 | 0.109867 | 1.96553
N4W2 | aflow:e63da76a2644ff14 | aflowlib.duke.edu:AFLOWDATA/ICSD_WEB/HEX/N2W1_ICSD_290434 | 194 | hP6 | 1.1988 | insulator-indirect | 346.597 | 222.007 | 548.837 | 0.261073 | 0.236083 | 0.640533 | 661.08 | 2.08044 | 30.8257 | 14.4791 | 2.02608e-05 | 363.762 | 0.169682 | 44.4268 | 0.536748 | 11.9585
As1B1 | aflow:bb4427e452977ce7 | aflowlib.duke.edu:AFLOWDATA/ICSD_WEB/FCC/As1B1_ICSD_181292 | 216 | cF8 | 1.2021 | insulator-indirect | 132.022 | 124.448 | 284.083 | 0.156308 | 0.14137 | 0.94263 | 651.136 | 1.96331 | 47.6931 | 4.90384 | 3.71673e-05 | 516.699 | 0.172931 | 42.9282 | -0.019969 | 5.09322
Cr4Hg2O8 | aflow:5c0ed9780dcea1a7 | aflowlib.duke.edu:AFLOWDATA/ICSD_WEB/FCC/Cr2Hg1O4_ICSD_245275 | 227 | cF56 | 1.2025 | insulator-indirect_spin-polarized | 154.25 | 49.3109 | 133.687 | 0.622365 | 0.355552 | 0.319682 | 380.012 | 2.14452 | 2.5102 | 40.0156 | 4.48314e-05 | 157.667 | 0.296482 | -5.42177 | -0.940388 | 7.07091
Ba1Se1 | aflow:cf0f068c99c6f727 | aflowlib.duke.edu:AFLOWDATA/ICSD_WEB/CUB/Ba1Se1_ICSD_52695 | 221 | cP2 | 1.2122 | insulator-indirect | 38.8944 | 17.3248 | 45.2551 | 4.84181 | 0.306077 | 0.445432 | 182.047 | 2.04025 | 3.18191 | 6.16258 | 7.23702e-05 | 144.453 | 0.483473 | -66.1431 | -1.85115 | 5.54953
Li6N2 | aflow:99481b132173e1da | aflowlib.duke.edu:AFLOWDATA/ICSD_WEB/HEX/Li3N1_ICSD_156889 | 194 | hP8 | 1.2217 | insulator-indirect | 65.3453 | 47.23 | 114.181 | 0.28726 | 0.208776 | 0.722776 | 773.894 | 1.87413 | 6.20457 | 18.7041 | 0.000113183 | 387 | 0.138217 | 60.0739 | -0.361678 | 1.65628
Hf1S2 | aflow:aba7487ed0a24185 | aflowlib.duke.edu:AFLOWDATA/ICSD_WEB/HEX/Hf1S2_ICSD_182677 | 164 | hP3 | 1.2229 | insulator-indirect | 22.2242 | 14.9721 | 36.6795 | 36.1927 | 0.224929 | 0.673683 | 368.979 | 1.88153 | 16.4838 | 8.53248 | 3.49966e-05 | 255.85 | 0.30303 | -7.6979 | -1.58303 | 5.45857
Al1Sb1 | aflow:8efc0f655f5d4309 | aflowlib.duke.edu:AFLOWDATA/ICSD_WEB/FCC/Al1Sb1_ICSD_151218 | 216 | cF8 | 1.2271 | insulator-indirect | 49.4333 | 28.5377 | 71.7971 | 0.416951 | 0.257933 | 0.577298 | 275.974 | 2.12706 | 6.82809 | 5.99912 | 6.25324e-05 | 219.061 | 0.377522 | -32.6 | -0.282091 | 4.07818
Na4S4 | aflow:0e6cd1ae0109c5c4 | aflowlib.duke.edu:AFLOWDATA/ICSD_WEB/HEX/Na1S1_ICSD_644958 | 194 | hP8 | 1.2368 | insulator-direct | 25.728 | 15.1286 | 37.9477 | 0.259438 | 0.254174 | 0.588018 | 352.874 | 2.06021 | 2.04933 | 24.2423 | 0.000121009 | 176.5 | 0.31999 | -13.5161 | -0.834597 | 2.03739
B1P1 | aflow:598a7a7328a47d85 | aflowlib.duke.edu:AFLOWDATA/ICSD_WEB/FCC/B1P1_ICSD_181291 | 216 | cF8 | 1.2476 | insulator-indirect | 161.95 | 161.882 | 364.273 | 0.130655 | 0.125118 | 0.999581 | 1024.95 | 1.78836 | 105.321 | 3.59345 | 2.38619e-05 | 813.543 | 0.089037 | 91.2802 | -0.451502 | 2.95331
Ba2Hf2N4 | aflow:fa48cab1f08b46b3 | aflowlib.duke.edu:AFLOWDATA/ICSD_WEB/TET/Ba1Hf1N2_ICSD_184052 | 129 | tP8 | 1.248 | insulator-indirect | 104.323 | 44.4591 | 116.787 | 1.33386 | 0.313421 | 0.426166 | 325.052 | 1.9337 | 5.30519 | 23.1362 | 3.49162e-05 | 162.5 | 0.333844 | -18.1951 | -1.35033 | 7.81402
Na3P3Sr3 | aflow:5f913b905a1c9b04 | aflowlib.duke.edu:AFLOWDATA/ICSD_WEB/HEX/Na1P1Sr1_ICSD_416887 | 189 | hP9 | 1.2535 | insulator-direct | 38.6656 | 28.915 | 69.4364 | 0.0345244 | 0.200697 | 0.747822 | 331.081 | 1.95945 | 3.10615 | 26.8196 | 8.67999e-05 | 159.128 | 0.333034 | -17.923 | -0.831867 | 3.0662
As2Ca1Mg2 | aflow:c316958c47445e01 | aflowlib.duke.edu:AFLOWDATA/ICSD_WEB/HEX/As2Ca1Mg2_ICSD_100041 | 164 | hP5 | 1.2626 | insulator-indirect | 50.5853 | 36.2179 | 87.7188 | 0.0392974 | 0.210987 | 0.715977 | 374.014 | 1.89915 | 6.99156 | 14.4394 | 6.36312e-05 | 218.717 | 0.301315 | -7.10344 | -0.949084 | 3.34262
S4Sr2 | aflow:ea261c138fc5b708 | aflowlib.duke.edu:AFLOWDATA/ICSD_WEB/BCT/S2Sr1_ICSD_23640 | 140 | tI12 | 1.2788 | insulator-indirect | 48.3464 | 27.4717 | 69.2907 | 1.10789 | 0.261131 | 0.568225 | 332.93 | 2.03162 | 4.02792 | 17.6607 | 6.55299e-05 | 183.257 | 0.330002 | -16.9037 | -1.38499 | 3.45101
Na4O12Sb4 | aflow:281cba5a24b471e7 | aflowlib.duke.edu:AFLOWDATA/ICSD_WEB/ORC/Na1O3Sb1_ICSD_98978 | 62 | oP20 | 1.279 | insulator-direct | 128.284 | 94.6484 | 227.897 | 0.246086 | 0.203916 | 0.737802 | 617.11 | 2.55792 | 4.1828 | 51.2248 | 5.4598e-05 | 227.305 | 0.185417 | 37.3289 | -1.61939 | 5.41977
As2Be2Na2 | aflow:f20e761d9e2bd204 | aflowlib.duke.edu:AFLOWDATA/ICSD_WEB/HEX/As1Be1Na1_ICSD_100091 | 194 | hP6 | 1.2805 | insulator-indirect | 45.3944 | 33.7987 | 81.2347 | 2.36582 | 0.201745 | 0.744555 | 417.832 | 1.84231 | 6.42497 | 17.1439 | 7.83486e-05 | 230.034 | 0.275518 | 1.99402 | -0.395338 | 3.11602
Bi1Ga1O3 | aflow:cb8c513caf2927d5 | aflowlib.duke.edu:AFLOWDATA/ICSD_WEB/CUB/Bi1Ga1O3_ICSD_157550 | 221 | cP5 | 1.2959 | insulator-indirect | 177.756 | 92.9318 | 237.421 | 0.0195673 | 0.27739 | 0.522807 | 446.933 | 2.12474 | 10.1276 | 13.8439 | 4.11988e-05 | 261.407 | 0.257794 | 8.44168 | -1.28331 | 9.24355
Li1N1Zn1 | aflow:6b05d551697846cb | aflowlib.duke.edu:AFLOWDATA/ICSD_WEB/FCC/Li1N1Zn1_ICSD_16790 | 216 | cF12 | 1.3002 | insulator-direct | 116.122 | 94.4134 | 222.845 | 0.331565 | 0.180157 | 0.813052 | 633.779 | 2.01712 | 18.7899 | 7.58847 | 6.7855e-05 | 439.591 | 0.179183 | 40.0938 | -0.149467 | 5.04471
Mg2Se8Y4 | aflow:3a3a58a5748e494d | aflowlib.duke.edu:AFLOWDATA/ICSD_WEB/FCC/Mg1Se4Y2_ICSD_76052 | 227 | cF56 | 1.3014 | insulator-direct | 51.8944 | 19.1741 | 51.2146 | 0.453931 | 0.335517 | 0.369482 | 237.993 | 1.91096 | 1.47126 | 41.9571 | 5.08389e-05 | 98.7494 | 0.413297 | -44.0994 | -1.71175 | 4.29648
F2Ho2S2 | aflow:de475c47e0998606 | aflowlib.duke.edu:AFLOWDATA/ICSD_WEB/TET/F1Ho1S1_ICSD_94475 | 129 | tP6 | 1.3015 | insulator-direct | 110.267 | 57.2729 | 146.461 | 0.131451 | 0.278626 | 0.519402 | 357.087 | 2.01565 | 6.26803 | 17.2936 | 4.66858e-05 | 196.465 | 0.311637 | -10.6638 | -3.01036 | 7.40785
Al4Hg2S8 | aflow:5aa1e8886be19764 | aflowlib.duke.edu:AFLOWDATA/ICSD_WEB/FCC/Al2Hg1S4_ICSD_608160 | 227 | cF56 | 1.3021 | insulator-indirect | 78.4278 | 32.825 | 86.4185 | 1.64282 | 0.316352 | 0.418538 | 328.055 | 2.07554 | 2.11564 | 41.0287 | 5.43777e-05 | 136.092 | 0.333298 | -18.0119 | -0.808302 | 4.51859
H4Sr2 | aflow:abfd410cac3d9dc8 | aflowlib.duke.edu:AFLOWDATA/ICSD_WEB/HEX/H2Sr1_ICSD_163573 | 194 | hP6 | 1.3052 | insulator-indirect | 42.1238 | 27.226 | 67.2002 | 0.531204 | 0.234117 | 0.646333 | 363.224 | 1.72798 | 3.66762 | 17.9731 | 0.000129949 | 199.767 | 0.311948 | -10.7706 | -0.48837 | 3.62328
As2Ca2Rb2 | aflow:35ef9bb6ec3b52f3 | aflowlib.duke.edu:AFLOWDATA/ICSD_WEB/TET/As1Ca1Rb1_ICSD_409177 | 129 | tP6 | 1.3057 | insulator-indirect | 21.2268 | 10.7912 | 27.6825 | 1.31919 | 0.282645 | 0.508375 | 199.921 | 1.96656 | 1.4068 | 18.6976 | 0.000100075 | 110.064 | 0.461694 | -59.3589 | -0.854938 | 3.10583
Si46 | aflow:5c0a166d6f99ed4f | aflowlib.duke.edu:AFLOWDATA/ICSD_WEB/CUB/Si1_ICSD_189393 | 223 | cP46 | 1.3129 | insulator-indirect | 76.0333 | 45.9163 | 114.667 | 0.0117121 | 0.248648 | 0.603897 | 546.129 | 2.04467 | 2.46106 | 120.893 | 4.25599e-05 | 152.384 | 0.211365 | 26.3786 | 0.0626397 | 2.0056
O1Rb2 | aflow:ed5547e7e4115236 | aflowlib.duke.edu:AFLOWDATA/ICSD_WEB/FCC/O1Rb2_ICSD_180572 | 225 | cF12 | 1.3159 | insulator-indirect | 22.7389 | 7.82506 | 21.0595 | 7.87853 | 0.345643 | 0.344127 | 154.993 | 2.1903 | 0.70091 | 10.0735 | 0.00019038 | 107.471 | 0.540041 | -83.5935 | -0.919443 | 3.81374
Cl6Pb1Rb2 | aflow:cd74964c563586e0 | aflowlib.duke.edu:AFLOWDATA/ICSD_WEB/FCC/Cl6Pb1Rb2_ICSD_26712 | 225 | cF36 | 1.3169 | insulator-direct | 9.95556 | 3.91334 | 10.38 | 2.85865 | 0.326228 | 0.393081 | 172.802 | 2.44455 | 0.413343 | 29.9291 | 0.000161104 | 83.1697 | 0.509225 | -74.1139 | -1.34242 | 3.33047
Mg24Sb16 | aflow:e48de1a24c1a2400 | aflowlib.duke.edu:AFLOWDATA/ICSD_WEB/BCC/Mg3Sb2_ICSD_181285 | 206 | cI80 | 1.3181 | insulator-direct | 38.059 | 18.686 | 48.1741 | 0.407574 | 0.289038 | 0.490975 | 244.059 | 1.94888 | 0.657437 | 121.537 | 7.49441e-05 | 71.346 | 0.409449 | -42.8729 | -0.470222 | 3.4822
Br4 | aflow:8e7ba568a475142c | aflowlib.duke.edu:AFLOWDATA/ICSD_WEB/ORCC/Br1_ICSD_426930 | 64 | oS8 | 1.3241 | insulator-indirect | 4.69922 | 3.12586 | 7.67567 | 46.7942 | 0.227768 | 0.665187 | 201.939 | 2.31925 | 1.64337 | 12.8577 | 0.00012805 | 127.252 | 0.465038 | -60.4034 | -0.039555 | 3.35351
Ho4Mg2Se8 | aflow:c4bedc78c6d48e69 | aflowlib.duke.edu:AFLOWDATA/ICSD_WEB/FCC/Ho2Mg1Se4_ICSD_639387 | 227 | cF56 | 1.3246 | insulator-direct | 52.6556 | 19.3267 | 51.6597 | 0.555242 | 0.336486 | 0.36704 | 211.024 | 1.90502 | 1.32939 | 42.221 | 5.05198e-05 | 87.5467 | 0.444117 | -53.8496 | -1.70433 | 5.62441
Bi4Fe4O12 | aflow:e44f5279fe7ec8cc | aflowlib.duke.edu:AFLOWDATA/ICSD_WEB/ORC/Bi1Fe1O3_ICSD_168321 | 62 | oP20 | 1.341 | insulator-direct_spin-polarized | 160.815 | 68.4832 | 179.911 | 0.10451 | 0.313542 | 0.425852 | 491.004 | 1.42213 | 12.5194 | 53.0247 | 2.05547e-05 | 180.886 | 0.232629 | 17.9454 | -0.817078 | 8.31948
Li2P2Sr2 | aflow:d223febce8427b9d | aflowlib.duke.edu:AFLOWDATA/ICSD_WEB/HEX/Li1P1Sr1_ICSD_416889 | 194 | hP6 | 1.3456 | insulator-indirect | 44.3819 | 37.2487 | 87.3181 | 0.156613 | 0.172095 | 0.839278 | 394.037 | 1.93211 | 6.00183 | 17.3806 | 8.06889e-05 | 216.827 | 0.289917 | -3.12157 | -1.00976 | 3.09885
Cd4O8Rb8 | aflow:ab6fb47139d6d74e | aflowlib.duke.edu:AFLOWDATA/ICSD_WEB/ORC/Cd1O2Rb2_ICSD_62054 | 60 | oP20 | 1.3563 | insulator-indirect | 36.7288 | 13.6326 | 36.3949 | 0.595706 | 0.334848 | 0.37117 | 215.957 | 2.21737 | 0.492799 | 62.911 | 0.000107384 | 79.5751 | 0.444183 | -53.8704 | -1.03043 | 4.70755
Rb2Te4Y2 | aflow:e7d121efe2e99065 | aflowlib.duke.edu:AFLOWDATA/ICSD_WEB/HEX/Rb1Te2Y1_ICSD_419996 | 194 | hP8 | 1.3624 | insulator-indirect | 26.7965 | 15.9533 | 39.9349 | 0.00901619 | 0.251616 | 0.595352 | 201 | 1.9451 | 1.97686 | 24.4425 | 6.75033e-05 | 100.5 | 0.458378 | -58.3222 | -1.39956 | 4.69325
As1Li1Mg1 | aflow:4031522cfc844fe8 | aflowlib.duke.edu:AFLOWDATA/ICSD_WEB/FCC/As1Li1Mg1_ICSD_107954 | 216 | cF12 | 1.3689 | insulator-indirect | 48.8778 | 37.6606 | 89.8938 | 0.0229184 | 0.193474 | 0.770505 | 407.794 | 1.89115 | 9.04879 | 8.65636 | 8.59834e-05 | 282.891 | 0.281514 | -0.148366 | -0.750095 | 2.95205
C1Si1 | aflow:2cab0c35952c733f | aflowlib.duke.edu:AFLOWDATA/ICSD_WEB/FCC/C1Si1_ICSD_164973 | 216 | cF8 | 1.3705 | insulator-indirect | 212.356 | 186.598 | 432.975 | 0.484065 | 0.160181 | 0.878705 | 1105.88 | 1.85259 | 113.193 | 3.3199 | 1.94752e-05 | 877.833 | 0.0776511 | 100.629 | -0.207627 | 3.17137
Ba2S6 | aflow:b9591503600010ee | aflowlib.duke.edu:AFLOWDATA/ICSD_WEB/TET/Ba1S3_ICSD_23637 | 113 | tP8 | 1.3724 | insulator-indirect | 33.27 | 19.237 | 48.3853 | 0.56583 | 0.257613 | 0.578207 | 299.905 | 2.04054 | 2.83248 | 23.8851 | 7.00622e-05 | 150 | 0.356535 | -25.7371 | -1.05876 | 3.74867
Ca4Li4N4 | aflow:747c57c32e156a4e | aflowlib.duke.edu:AFLOWDATA/ICSD_WEB/ORC/Ca1Li1N1_ICSD_107304 | 62 | oP12 | 1.3777 | insulator-direct | 70.0445 | 40.63 | 102.141 | 0.102401 | 0.256963 | 0.580059 | 543.681 | 1.91469 | 4.27239 | 32.1089 | 7.31936e-05 | 237.614 | 0.213102 | 25.6732 | -0.656863 | 2.33772
Rb4Te2 | aflow:1dff4665ff68a2de | aflowlib.duke.edu:AFLOWDATA/ICSD_WEB/HEX/Rb2Te1_ICSD_55118 | 194 | hP6 | 1.3788 | insulator-direct | 12.5158 | 5.57489 | 14.5625 | 1.26111 | 0.306078 | 0.445429 | 117.093 | 2.09089 | 0.393993 | 20.0924 | 0.000186371 | 64.3876 | 0.612057 | -105.569 | -0.952875 | 3.73433
Hg8I16 | aflow:93b7c7b0ffaa5bf8 | aflowlib.duke.edu:AFLOWDATA/ICSD_WEB/TET/Hg1I2_ICSD_281133 | 137 | tP24 | 1.4041 | insulator-direct | 4.70954 | 2.85067 | 7.1162 | 2.84782 | 0.248164 | 0.605297 | 137.848 | 2.46867 | 0.276021 | 78.5783 | 0.000130842 | 47.8419 | 0.564055 | -90.9448 | -0.315241 | 5.49262
O8Pb2Sr4 | aflow:672a0932ff5a3a05 | aflowlib.duke.edu:AFLOWDATA/ICSD_WEB/ORC/O4Pb1Sr2_ICSD_16806 | 55 | oP14 | 1.4054 | insulator-indirect | 90.5778 | 44.1994 | 114.047 | 0.342813 | 0.290148 | 0.487971 | 347.157 | 2.23818 | 2.31137 | 41.0225 | 5.97907e-05 | 143.975 | 0.320327 | -13.6307 | -2.0867 | 6.52283
Cs2I6Te1 | aflow:6dc2e902a1372f65 | aflowlib.duke.edu:AFLOWDATA/ICSD_WEB/FCC/Cs2I6Te1_ICSD_38105 | 225 | cF36 | 1.4093 | insulator-indirect | 7.11667 | 4.08731 | 10.2917 | 0.309471 | 0.258978 | 0.574329 | 131.075 | 2.34473 | 0.438525 | 29.9389 | 0.000157355 | 62.9782 | 0.581064 | -96.1365 | -0.834592 | 4.3266
Cd4O8 | aflow:41ffda8c17fe1297 | aflowlib.duke.edu:AFLOWDATA/ICSD_WEB/CUB/Cd1O2_ICSD_109339 | 205 | cP12 | 1.4193 | insulator-indirect | 106.922 | 39.0598 | 104.459 | 0.0291522 | 0.337172 | 0.36531 | 363.137 | 2.19089 | 2.15515 | 34.9502 | 6.14056e-05 | 158.555 | 0.308912 | -9.7279 | -0.449962 | 6.14323
O12Sn4Sr4 | aflow:a14b77253d612c84 | aflowlib.duke.edu:AFLOWDATA/ICSD_WEB/ORC/O3Sn1Sr1_ICSD_161783 | 62 | oP20 | 1.4249 | insulator-indirect | 129.023 | 67.7654 | 173.007 | 0.0379208 | 0.276517 | 0.525218 | 451.164 | 2.2935 | 2.90029 | 55.729 | 4.98499e-05 | 166.15 | 0.256066 | 9.08027 | -2.06905 | 5.9135
Hf4Pb4S12 | aflow:71a3af02f78edf95 | aflowlib.duke.edu:AFLOWDATA/ICSD_WEB/ORC/Hf1Pb1S3_ICSD_65668 | 62 | oP20 | 1.4281 | insulator-indirect | 26.2191 | 16.9995 | 41.9354 | 1.44618 | 0.23343 | 0.648363 | 307.015 | 1.93136 | 3.01534 | 58.5064 | 4.34598e-05 | 113.1 | 0.348911 | -23.2185 | -1.16142 | 6.49886
Al10C6N2 | aflow:80a63a9a1c28fc32 | aflowlib.duke.edu:AFLOWDATA/ICSD_WEB/HEX/Al5C3N1_ICSD_26859 | 194 | hP18 | 1.433 | insulator-indirect | 167.234 | 113.149 | 276.979 | 0.0547983 | 0.223961 | 0.676588 | 871.043 | 1.85714 | 13.2743 | 37.1622 | 2.86008e-05 | 332.349 | 0.11611 | 72.7304 | -0.345124 | 3.0229
Na12Sb4Te12 | aflow:d9b6cf00722ac4b8 | aflowlib.duke.edu:AFLOWDATA/ICSD_WEB/CUB/Na3Sb1Te3_ICSD_75513 | 198 | cP28 | 1.4349 | insulator-indirect | 14.5051 | 7.52503 | 19.2468 | 0.0453516 | 0.27885 | 0.518786 | 190.029 | 2.07707 | 0.45301 | 88.2691 | 0.000109074 | 62.5702 | 0.477684 | -64.3438 | -0.674546 | 4.26507
Cl24Cs8Pb4 | aflow:84738cad161f83b3 | aflowlib.duke.edu:AFLOWDATA/ICSD_WEB/FCC/Cl6Cs2Pb1_ICSD_26713 | 225 | cF36 | 1.4364 | insulator-direct | 7.95556 | 3.3539 | 8.82199 | 1.3905 | 0.315182 | 0.42158 | 162.069 | 2.4708 | 0.156605 | 120.591 | 0.000166428 | 49.0623 | 0.527002 | -79.5894 | -1.38662 | 3.57648
Li8O8Pb2 | aflow:49df2492bd59b040 | aflowlib.duke.edu:AFLOWDATA/ICSD_WEB/ORCC/Li4O4Pb1_ICSD_1411 | 63 | oS36 | 1.4368 | insulator-direct | 66.2776 | 38.0669 | 95.85 | 0.243914 | 0.258968 | 0.574356 | 449.828 | 2.11748 | 2.23797 | 51.4353 | 9.05592e-05 | 171.707 | 0.258837 | 8.05734 | -1.62294 | 4.81814
As16Mg24 | aflow:b70e7bcda8c39667 | aflowlib.duke.edu:AFLOWDATA/ICSD_WEB/BCC/As2Mg3_ICSD_610828 | 206 | cI80 | 1.4399 | insulator-direct | 49.1878 | 27.2856 | 69.083 | 0.289759 | 0.265921 | 0.554724 | 335.905 | 1.91452 | 1.16847 | 117.509 | 6.7649e-05 | 98.247 | 0.327994 | -16.2267 | -0.632318 | 3.0551
As16Mg24 | aflow:0860600e60bf426b | aflowlib.duke.edu:AFLOWDATA/ICSD_WEB/BCC/As2Mg3_ICSD_43990 | 206 | cI80 | 1.4442 | insulator-direct | 49.3 | 26.635 | 67.7111 | 0.279802 | 0.271092 | 0.540264 | 331.993 | 1.91353 | 1.12848 | 117.691 | 6.78077e-05 | 97.0774 | 0.331048 | -17.2557 | -0.632256 | 3.05745
Ag4O4Rb4 | aflow:d5b4a2bd84341848 | aflowlib.duke.edu:AFLOWDATA/ICSD_WEB/BCT/Ag1O1Rb1_ICSD_188526 | 119 | tI24 | 1.4461 | insulator-direct | 23.9464 | 10.1089 | 26.5858 | 0.626882 | 0.314963 | 0.422149 | 197.895 | 2.35511 | 0.545209 | 38.6945 | 0.000130678 | 86.4845 | 0.470784 | -62.1957 | 0.00395708 | 4.47728
La2N2 | aflow:dbbdd07b9ddfc154 | aflowlib.duke.edu:AFLOWDATA/ICSD_WEB/HEX/La1N1_ICSD_162195 | 186 | hP4 | 1.448 | insulator-indirect | 74.3818 | 21.9407 | 59.9296 | 3.08831 | 0.365716 | 0.294975 | 260.934 | 1.8955 | 4.35574 | 11.813 | 3.71067e-05 | 164.42 | 0.388247 | -36.0714 | -1.09881 | 5.5942
Cd1O6Sb2 | aflow:d7a0c361cfcf56db | aflowlib.duke.edu:AFLOWDATA/ICSD_WEB/HEX/Cd1O6Sb2_ICSD_181929 | 162 | hP9 | 1.4565 | insulator-indirect | 110.543 | 49.4485 | 129.096 | 0.779184 | 0.305361 | 0.447324 | 461.915 | 2.34658 | 4.88431 | 24.8449 | 4.34165e-05 | 222.106 | 0.250053 | 11.3176 | -1.41951 | 6.22351
Ge4O8 | aflow:b3fee2a933904fcf | aflowlib.duke.edu:AFLOWDATA/ICSD_WEB/ORC/Ge1O2_ICSD_281600 | 60 | oP12 | 1.4607 | insulator-direct | 218.279 | 124.713 | 314.283 | 0.0945081 | 0.260029 | 0.571346 | 694.254 | 2.33725 | 8.57184 | 28.7093 | 3.73412e-05 | 303.132 | 0.159942 | 49.0374 | -1.56957 | 6.05249
Ag4Al4O8 | aflow:1cfcc183e65d14c9 | aflowlib.duke.edu:AFLOWDATA/ICSD_WEB/ORC/Ag1Al1O2_ICSD_160643 | 33 | oP16 | 1.4608 | insulator-indirect | 99.9056 | 34.2327 | 92.1706 | 0.399895 | 0.346237 | 0.34265 | 397.045 | 2.02628 | 2.40141 | 45.485 | 4.95734e-05 | 157.55 | 0.286396 | -1.87981 | -1.4241 | 5.24078
Cl16Hg12O4 | aflow:ee0d6c769a483b53 | aflowlib.duke.edu:AFLOWDATA/ICSD_WEB/CUB/Cl4Hg3O1_ICSD_28782 | 198 | cP32 | 1.4766 | insulator-indirect | 12.9538 | 4.75817 | 12.7174 | 0.330299 | 0.336375 | 0.367318 | 181.028 | 2.37251 | 0.294549 | 101.107 | 9.61616e-05 | 57.0114 | 0.489941 | -68.1497 | -0.559358 | 5.77917
Cl16Hg12O4 | aflow:0380bb5b899328b4 | aflowlib.duke.edu:AFLOWDATA/ICSD_WEB/CUB/Cl4Hg3O1_ICSD_28377 | 198 | cP32 | 1.4772 | insulator-indirect | 12.0611 | 5.0944 | 13.397 | 0.456199 | 0.314874 | 0.422382 | 193.023 | 2.37984 | 0.354789 | 100.885 | 9.61864e-05 | 60.7912 | 0.473239 | -62.9606 | -0.559262 | 5.783
Na4O12Sb4 | aflow:89615efc0a0dfb77 | aflowlib.duke.edu:AFLOWDATA/ICSD_WEB/FCC/Na1O3Sb1_ICSD_25540 | 227 | cF80 | 1.4776 | insulator-indirect | 112.872 | 73.8145 | 181.811 | 0.0762794 | 0.231539 | 0.653966 | 567.262 | 2.44706 | 3.77467 | 52.5652 | 5.12428e-05 | 208.885 | 0.203612 | 29.5655 | -1.65693 | 4.57789
Cl16Hg12O4 | aflow:60d3c7e3a655a006 | aflowlib.duke.edu:AFLOWDATA/ICSD_WEB/CUB/Cl4Hg3O1_ICSD_35649 | 198 | cP32 | 1.4816 | insulator-indirect | 13.1426 | 5.09279 | 13.5307 | 0.453196 | 0.328412 | 0.387503 | 185.137 | 2.37965 | 0.312538 | 101.034 | 9.62425e-05 | 58.2713 | 0.483905 | -66.277 | -0.559166 | 5.78211
Ca4O8Pb2 | aflow:829aca069b80de01 | aflowlib.duke.edu:AFLOWDATA/ICSD_WEB/ORC/Ca2O4Pb1_ICSD_36629 | 55 | oP14 | 1.4857 | insulator-indirect | 105.002 | 51.993 | 133.881 | 0.479371 | 0.287493 | 0.495164 | 413.107 | 2.18196 | 3.10819 | 39.7953 | 5.55944e-05 | 171.359 | 0.277635 | 1.23553 | -2.17069 | 5.83151
H1Ho1Se1 | aflow:4c9a161d83bde5ee | aflowlib.duke.edu:AFLOWDATA/ICSD_WEB/HEX/H1Ho1Se1_ICSD_78957 | 187 | hP3 | 1.4943 | insulator-indirect | 86.494 | 66.294 | 158.41 | 0.0197103 | 0.194757 | 0.766458 | 356.087 | 1.92935 | 12.3913 | 8.69486 | 5.70819e-05 | 246.837 | 0.313068 | -11.1541 | -1.43826 | 8.2791
I12Rb4Te2 | aflow:6562be30ba2f3b27 | aflowlib.duke.edu:AFLOWDATA/ICSD_WEB/TET/I6Rb2Te1_ICSD_36009 | 128 | tP18 | 1.4976 | insulator-indirect | 8.01628 | 3.28926 | 8.6805 | 0.356792 | 0.319524 | 0.410322 | 118.927 | 2.31615 | 0.192162 | 59.8421 | 0.000155568 | 45.407 | 0.605735 | -103.647 | -0.783339 | 4.18237
Al1As1 | aflow:d1acbf7cd6bbd917 | aflowlib.duke.edu:AFLOWDATA/ICSD_WEB/FCC/Al1As1_ICSD_185081 | 216 | cF8 | 1.501 | insulator-indirect | 67.4056 | 39.3252 | 98.7682 | 0.473568 | 0.255786 | 0.583412 | 373.114 | 2.03998 | 11.6444 | 5.7561 | 5.35253e-05 | 296.05 | 0.301307 | -7.10085 | -0.487688 | 3.59166
Ga2In2O6 | aflow:f56b9549923f84c1 | aflowlib.duke.edu:AFLOWDATA/ICSD_WEB/HEX/Ga1In1O3_ICSD_30339 | 194 | hP10 | 1.5028 | insulator-indirect | 175.393 | 77.8363 | 203.418 | 0.0731487 | 0.306703 | 0.443781 | 486.162 | 2.15517 | 5.6648 | 27.1792 | 4.15092e-05 | 225.581 | 0.238275 | 15.7728 | -1.68432 | 6.54426
Ag4K4O4 | aflow:6c79ab532bba1db3 | aflowlib.duke.edu:AFLOWDATA/ICSD_WEB/BCT/Ag1K1O1_ICSD_24818 | 139 | tI24 | 1.504 | insulator-indirect | 28.0623 | 12.2646 | 32.1151 | 0.704297 | 0.309263 | 0.437048 | 233.823 | 2.33473 | 0.691056 | 38.3059 | 0.000128648 | 102.209 | 0.42719 | -48.5101 | -0.0308502 | 3.86428
Bi4K12Te12 | aflow:1b77bae9c459f82a | aflowlib.duke.edu:AFLOWDATA/ICSD_WEB/CUB/Bi1K3Te3_ICSD_300183 | 198 | cP28 | 1.5075 | insulator-indirect | 10.2746 | 5.48686 | 13.9732 | 0.0586506 | 0.273337 | 0.53402 | 156.003 | 2.10111 | 0.329715 | 89.5174 | 0.000119561 | 51.3734 | 0.529749 | -80.4335 | -0.80134 | 4.04094
Mg24N16 | aflow:c03920ccc13ad673 | aflowlib.duke.edu:AFLOWDATA/ICSD_WEB/BCC/Mg3N2_ICSD_23522 | 206 | cI80 | 1.5097 | insulator-indirect | 109.879 | 77.5898 | 188.419 | 0.0609943 | 0.214202 | 0.706137 | 736.792 | 1.92859 | 4.43222 | 92.7481 | 4.55241e-05 | 215.5 | 0.147653 | 55.1377 | -0.763155 | 2.66232
Mg24N16 | aflow:abb4c9f400992c72 | aflowlib.duke.edu:AFLOWDATA/ICSD_WEB/BCC/Mg3N2_ICSD_408145 | 206 | cI80 | 1.5128 | insulator-indirect | 109.764 | 77.2964 | 187.805 | 0.0629601 | 0.214834 | 0.704209 | 735.767 | 1.93011 | 4.40645 | 92.8226 | 4.55955e-05 | 215.208 | 0.147925 | 54.9993 | -0.763163 | 2.66199
H1Se1Y1 | aflow:4bec122528e460be | aflowlib.duke.edu:AFLOWDATA/ICSD_WEB/HEX/H1Se1Y1_ICSD_72008 | 187 | hP3 | 1.5176 | insulator-indirect | 82.3273 | 62.772 | 150.153 | 0.0250773 | 0.196023 | 0.762468 | 419.174 | 1.91788 | 14.2347 | 8.46673 | 5.62361e-05 | 290.518 | 0.273552 | 2.70064 | -1.43958 | 5.57473
Mg4O8Sn2 | aflow:1470a16b34543fd4 | aflowlib.duke.edu:AFLOWDATA/ICSD_WEB/FCC/Mg2O4Sn1_ICSD_167815 | 227 | cF56 | 1.5203 | insulator-indirect | 136.344 | 62.3512 | 162.312 | 1.31688 | 0.301591 | 0.457307 | 531.04 | 2.06063 | 4.63605 | 37.2208 | 4.66736e-05 | 220.319 | 0.217941 | 23.7249 | -2.14833 | 4.60609
Al1Bi1O3 | aflow:d43abd3deaeccc51 | aflowlib.duke.edu:AFLOWDATA/ICSD_WEB/CUB/Al1Bi1O3_ICSD_157549 | 221 | cP5 | 1.5288 | insulator-indirect | 189.289 | 115.826 | 288.611 | 0.195171 | 0.245881 | 0.611901 | 531.002 | 2.02741 | 15.9342 | 13.1995 | 3.69247e-05 | 310.531 | 0.217379 | 23.95 | -2.02633 | 8.63886
Cs3I9Sb2 | aflow:27d05030276c6992 | aflowlib.duke.edu:AFLOWDATA/ICSD_WEB/HEX/Cs3I9Sb2_ICSD_39822 | 164 | hP14 | 1.5371 | insulator-indirect | 8.44548 | 4.83847 | 12.1879 | 0.0561934 | 0.259479 | 0.572906 | 133.022 | 2.19097 | 0.394267 | 45.3067 | 0.00012957 | 55.1835 | 0.572932 | -93.6558 | -0.950753 | 4.29236
B28 | aflow:0259d68674b800c3 | aflowlib.duke.edu:AFLOWDATA/ICSD_WEB/ORC/B28_ICSD_164658 | 58 | oP28 | 1.5403 | insulator-indirect | 223.147 | 235.923 | 523.336 | 0.0651913 | 0.109125 | 1.05725 | 1622.02 | 1.63537 | 37.9524 | 26.7431 | 1.28663e-05 | 534.152 | 0.0343385 | 156.255 | 0.0276072 | 2.56868
Bi4Cr4O12 | aflow:c1573e2e95ab4e6d | aflowlib.duke.edu:AFLOWDATA/ICSD_WEB/ORC/Bi1Cr1O3_ICSD_160454 | 62 | oP20 | 1.5496 | insulator-indirect | 166.491 | 78.4726 | 203.453 | 0.113498 | 0.296333 | 0.471331 | 441.124 | 2.10001 | 3.78178 | 55.4295 | 3.9244e-05 | 162.466 | 0.260606 | 7.40648 | -1.18582 | 8.41289
Ca1Te1 | aflow:f51506e74f2ec57e | aflowlib.duke.edu:AFLOWDATA/ICSD_WEB/FCC/Ca1Te1_ICSD_186787 | 225 | cF8 | 1.5517 | insulator-indirect | 37.4778 | 23.3872 | 58.0804 | 0.526357 | 0.241712 | 0.624029 | 236.901 | 1.88525 | 6.50572 | 6.05081 | 6.76989e-05 | 188.107 | 0.415106 | -44.6753 | -1.65223 | 4.25662
Ge6N8 | aflow:c1c7b2fc1f3c124b | aflowlib.duke.edu:AFLOWDATA/ICSD_WEB/BCC/Ge3N4_ICSD_97569 | 220 | cI28 | 1.5553 | insulator-indirect | 179.842 | 101.529 | 256.348 | 1.23937 | 0.262432 | 0.564549 | 632.048 | 2.23018 | 7.73662 | 34.8153 | 3.48622e-05 | 262.225 | 0.179307 | 40.0383 | 0.0402081 | 5.58696
Rb6S6 | aflow:3514633aa46a9f48 | aflowlib.duke.edu:AFLOWDATA/ICSD_WEB/HEX/Rb2S2_ICSD_73176 | 189 | hP12 | 1.5572 | insulator-indirect | 15.8471 | 8.08643 | 20.7328 | 0.116787 | 0.281949 | 0.510279 | 195.109 | 2.10303 | 0.625174 | 38.5113 | 0.00013736 | 85.1741 | 0.473718 | -63.1097 | -0.920155 | 2.7248
Ba1Te1 | aflow:f92c7225e1387152 | aflowlib.duke.edu:AFLOWDATA/ICSD_WEB/FCC/Ba1Te1_ICSD_29152 | 225 | cF8 | 1.5922 | insulator-indirect | 28.4333 | 16.5656 | 41.615 | 1.14688 | 0.256067 | 0.582612 | 169.039 | 2.03554 | 3.48875 | 6.17991 | 7.26851e-05 | 134.135 | 0.503813 | -72.4427 | -1.79112 | 4.94076
Mg24P16 | aflow:f5bac4598707735a | aflowlib.duke.edu:AFLOWDATA/ICSD_WEB/BCC/Mg3P2_ICSD_26875 | 206 | cI80 | 1.6116 | insulator-direct | 57.55 | 32.2879 | 81.6028 | 0.261278 | 0.263676 | 0.56104 | 459.082 | 1.89154 | 1.79295 | 110.952 | 5.91303e-05 | 134.212 | 0.251949 | 10.6097 | -0.706179 | 2.04137
Ba1C2 | aflow:9aa20030aa116732 | aflowlib.duke.edu:AFLOWDATA/ICSD_WEB/BCT/Ba1C2_ICSD_168410 | 139 | tI6 | 1.6126 | insulator-indirect | 41.0331 | 16.6224 | 43.9345 | 5.20821 | 0.321549 | 0.405096 | 302.946 | 1.87347 | 6.04298 | 8.81777 | 5.09167e-05 | 210.088 | 0.352415 | -24.3778 | 0.0950653 | 3.79531
O2Pb2 | aflow:8e1df3004e6ef769 | aflowlib.duke.edu:AFLOWDATA/ICSD_WEB/TET/O1Pb1_ICSD_15466 | 129 | tP4 | 1.6215 | insulator-indirect | 20.4054 | 10.5832 | 27.0697 | 18.2102 | 0.2789 | 0.518648 | 239.04 | 2.09353 | 3.91442 | 12.0913 | 6.02925e-05 | 150.561 | 0.41324 | -44.0815 | -1.13793 | 8.32366
C21Si21 | aflow:1cf77fe9d7170820 | aflowlib.duke.edu:AFLOWDATA/ICSD_WEB/HEX/C1Si1_ICSD_43827 | 156 | hP42 | 1.6254 | insulator-indirect | 212.742 | 186.999 | 433.874 | 0.112589 | 0.160094 | 0.878997 | 1106.82 | 1.85315 | 14.8129 | 69.6563 | 1.94351e-05 | 318.467 | 0.0775356 | 100.73 | -0.2082 | 3.17237
Ba3Co3O6 | aflow:7a951b3e8c6356a2 | aflowlib.duke.edu:AFLOWDATA/ICSD_WEB/HEX/Ba1Co1O2_ICSD_25813 | 152 | hP12 | 1.6271 | insulator-indirect | 80.7779 | 30.8224 | 82.0333 | 0.0792063 | 0.330743 | 0.381569 | 309.033 | 2.05843 | 1.99198 | 35.4788 | 5.86641e-05 | 134.968 | 0.348267 | -23.005 | -1.19945 | 5.38592
Al1P1 | aflow:bfe6fc7189a9a3a8 | aflowlib.duke.edu:AFLOWDATA/ICSD_WEB/FCC/Al1P1_ICSD_24490 | 216 | cF8 | 1.6282 | insulator-indirect | 82.8556 | 46.3929 | 117.288 | 0.490787 | 0.264071 | 0.559926 | 525.078 | 1.96056 | 19.362 | 5.3136 | 4.31815e-05 | 416.693 | 0.220065 | 22.8772 | -0.654628 | 2.30714
Mg4Se8 | aflow:0646390e435418ab | aflowlib.duke.edu:AFLOWDATA/ICSD_WEB/CUB/Mg1Se2_ICSD_642815 | 205 | cP12 | 1.6364 | insulator-indirect | 50.2973 | 28.8189 | 72.5924 | 0 | 0.259456 | 0.572972 | 308.979 | 2.01111 | 2.44329 | 35.6195 | 6.64681e-05 | 134.968 | 0.348622 | -23.1226 | -0.835619 | 4.37573
Cr2Cu2O4 | aflow:d42ce9cbb464a437 | aflowlib.duke.edu:AFLOWDATA/ICSD_WEB/HEX/Cr1Cu1O2_ICSD_402289 | 194 | hP8 | 1.6367 | insulator-indirect | 153.269 | 54.3513 | 145.818 | 2.73598 | 0.341436 | 0.354614 | 472.135 | 2.13391 | 4.84194 | 21.9533 | 4.55453e-05 | 236 | 0.245327 | 13.0932 | -0.511832 | 5.32897
Ge4N8Si2 | aflow:099b2305492f3179 | aflowlib.duke.edu:AFLOWDATA/ICSD_WEB/FCC/Ge2N4Si1_ICSD_183103 | 227 | cF56 | 1.6369 | insulator-direct | 244.939 | 189.138 | 451.262 | 0.502245 | 0.192942 | 0.772185 | 859.195 | 2.17153 | 16.2028 | 29.25 | 2.75663e-05 | 356.41 | 0.118573 | 71.2303 | -0.183428 | 5.65068
Ca8H4N4 | aflow:032b67f4287490a2 | aflowlib.duke.edu:AFLOWDATA/ICSD_WEB/FCC/Ca2H1N1_ICSD_292 | 227 | cF64 | 1.6384 | insulator-indirect | 55.7889 | 39.7447 | 96.3531 | 0.318981 | 0.21215 | 0.712413 | 562.883 | 1.8937 | 4.85686 | 42.1021 | 6.4065e-05 | 223.427 | 0.2052 | 28.9073 | -0.796537 | 2.44278
C1Ge1 | aflow:279b6e0ce01db4e4 | aflowlib.duke.edu:AFLOWDATA/ICSD_WEB/FCC/C1Ge1_ICSD_182363 | 216 | cF8 | 1.6477 | insulator-indirect | 176.45 | 147.253 | 345.616 | 0.41571 | 0.173547 | 0.83453 | 685.937 | 2.10065 | 45.5096 | 4.7885 | 3.4486e-05 | 544.479 | 0.162127 | 47.9873 | 0.450191 | 5.77932
Al2As2 | aflow:b2af4cca59eb81b2 | aflowlib.duke.edu:AFLOWDATA/ICSD_WEB/HEX/Al1As1_ICSD_67771 | 186 | hP4 | 1.6609 | insulator-indirect | 66.7646 | 38.9599 | 97.8471 | 0.204978 | 0.255741 | 0.583541 | 373.007 | 2.04322 | 7.30144 | 11.5138 | 5.36483e-05 | 234.975 | 0.301341 | -7.11246 | -0.481879 | 3.58499
As1Br3Ca3 | aflow:490b50d631861556 | aflowlib.duke.edu:AFLOWDATA/ICSD_WEB/CUB/As1Br3Ca3_ICSD_426 | 221 | cP7 | 1.665 | insulator-direct | 34.4278 | 22.4937 | 55.4129 | 0.545208 | 0.231743 | 0.653359 | 265.154 | 1.98612 | 2.54234 | 21.2871 | 8.48498e-05 | 138.531 | 0.38885 | -36.266 | -1.8099 | 3.40712
B1C2N1 | aflow:c0e7523ff8d34297 | aflowlib.duke.edu:AFLOWDATA/ICSD_WEB/ORC/B1C2N1_ICSD_93041 | 25 | oP4 | 1.6679 | insulator-indirect | 372.491 | 411.593 | 902.402 | 0.0726393 | 0.0962315 | 1.10497 | 1875.33 | 1.7974 | 187.621 | 2.86891 | 8.18259e-06 | 1181.18 | 0.0238934 | 182.221 | -0.117214 | 3.41678
O1Zn1 | aflow:bbe19cfc7071c717 | aflowlib.duke.edu:AFLOWDATA/ICSD_WEB/FCC/O1Zn1_ICSD_162753 | 216 | cF8 | 1.6841 | insulator-direct | 135.033 | 50.5133 | 134.739 | 1.8474 | 0.333697 | 0.37408 | 420.86 | 1.9467 | 11.632 | 5.62522 | 5.1497e-05 | 334.148 | 0.272023 | 3.25135 | -1.39702 | 5.93636
Br6K2Se1 | aflow:8f493eb9dacbdea3 | aflowlib.duke.edu:AFLOWDATA/ICSD_WEB/FCC/Br6K2Se1_ICSD_36228 | 225 | cF36 | 1.6861 | insulator-indirect | 10.85 | 5.47693 | 14.0643 | 0.444473 | 0.283959 | 0.504786 | 185.118 | 2.2604 | 0.653829 | 29.2718 | 0.000144201 | 88.9387 | 0.488315 | -67.6456 | -0.930098 | 3.45356
Ag2Al2O4 | aflow:6c2aa8cffae6bd98 | aflowlib.duke.edu:AFLOWDATA/ICSD_WEB/HEX/Ag1Al1O2_ICSD_300020 | 194 | hP8 | 1.6901 | insulator-indirect | 144.441 | 49.2211 | 132.601 | 12.497 | 0.346996 | 0.340768 | 426.115 | 2.11131 | 4.10466 | 22.4643 | 4.83282e-05 | 213 | 0.26934 | 4.22139 | -1.4 | 6.06196
K4O6Pb4 | aflow:1a4f8263ad0adfcc | aflowlib.duke.edu:AFLOWDATA/ICSD_WEB/BCC/K2O3Pb2_ICSD_1412 | 199 | cI28 | 1.6911 | insulator-indirect | 21.1407 | 13.0747 | 32.5201 | 0.110579 | 0.243622 | 0.618463 | 264.081 | 2.07889 | 1.62271 | 42.6387 | 8.29156e-05 | 109.537 | 0.39004 | -36.6496 | -1.28601 | 5.608
K12Sb4Te12 | aflow:d6e8878db8c79997 | aflowlib.duke.edu:AFLOWDATA/ICSD_WEB/CUB/K3Sb1Te3_ICSD_300182 | 198 | cP28 | 1.6961 | insulator-indirect | 10.2813 | 5.4716 | 13.9416 | 0.0184058 | 0.273998 | 0.532189 | 163.926 | 2.0726 | 0.34716 | 89.0033 | 0.000115575 | 54.008 | 0.515639 | -76.0916 | -0.823359 | 3.50619
Al2K2Te4 | aflow:fe6e33543b6edd63 | aflowlib.duke.edu:AFLOWDATA/ICSD_WEB/BCT/Al1K1Te2_ICSD_44703 | 140 | tI16 | 1.6982 | insulator-indirect | 18.1246 | 11.7749 | 29.0367 | 0.623392 | 0.232989 | 0.649667 | 232.963 | 2.07093 | 1.92813 | 24.5972 | 8.50824e-05 | 116.5 | 0.422034 | -46.8764 | -0.788882 | 3.99299
Rb2S2 | aflow:9626509456011640 | aflowlib.duke.edu:AFLOWDATA/ICSD_WEB/ORCI/Rb2S2_ICSD_73175 | 71 | oI8 | 1.7045 | insulator-indirect | 14.5719 | 5.97869 | 15.7782 | 0.448706 | 0.319537 | 0.410288 | 170.002 | 2.14622 | 0.844109 | 12.9713 | 0.000144244 | 107.093 | 0.50975 | -74.2758 | -0.915614 | 2.54805
Cs2S2 | aflow:3d3dd8dbe54026e0 | aflowlib.duke.edu:AFLOWDATA/ICSD_WEB/ORCI/Cs2S2_ICSD_200474 | 71 | oI8 | 1.7124 | insulator-indirect | 12.3374 | 4.94956 | 13.0972 | 0.301899 | 0.323069 | 0.401182 | 137.002 | 2.14914 | 0.646664 | 12.9988 | 0.000140357 | 86.3046 | 0.566513 | -91.6958 | -0.95656 | 3.10739
K2O1 | aflow:9e183a9afc990944 | aflowlib.duke.edu:AFLOWDATA/ICSD_WEB/FCC/K2O1_ICSD_180571 | 225 | cF12 | 1.7128 | insulator-indirect | 27.45 | 12.534 | 32.6348 | 2.07748 | 0.301853 | 0.456612 | 260.787 | 2.09138 | 1.76563 | 9.64542 | 0.000166916 | 180.967 | 0.40101 | -40.175 | -1.03518 | 2.29606
H4N4Sr4 | aflow:b589812d93c8fe7d | aflowlib.duke.edu:AFLOWDATA/ICSD_WEB/ORC/H1N1Sr1_ICSD_410656 | 62 | oP12 | 1.7276 | insulator-direct | 79.6349 | 42.1177 | 107.416 | 0.383312 | 0.27519 | 0.528885 | 438.886 | 1.94791 | 3.44335 | 33.9437 | 7.40328e-05 | 191.751 | 0.263193 | 6.45828 | -0.389787 | 4.59477
O3Sn1Ti1 | aflow:f2a5b2edf497bb0b | aflowlib.duke.edu:AFLOWDATA/ICSD_WEB/CUB/O3Sn1Ti1_ICSD_186724 | 221 | cP5 | 1.7288 | insulator-indirect | 176.133 | 88.0491 | 226.419 | 9.68357e-05 | 0.285751 | 0.499901 | 541.049 | 2.05623 | 12.9608 | 13.1249 | 3.56554e-05 | 316.379 | 0.213459 | 25.5288 | -1.62086 | 5.64874
Ba2O12Te4 | aflow:d0ee5c0aa875ff14 | aflowlib.duke.edu:AFLOWDATA/ICSD_WEB/ORCC/Ba1O6Te2_ICSD_8017 | 63 | oS36 | 1.7384 | insulator-indirect | 73.3669 | 33.8546 | 88.0245 | 2.58405 | 0.300036 | 0.461443 | 402.123 | 2.22965 | 2.56174 | 51.2 | 4.91517e-05 | 153.392 | 0.2834 | -0.818851 | -1.54856 | 5.85455
Br3Cs1Pb1 | aflow:53122e2feb234908 | aflowlib.duke.edu:AFLOWDATA/ICSD_WEB/CUB/Br3Cs1Pb1_ICSD_181287 | 221 | cP5 | 1.7398 | insulator-direct | 19.0833 | 7.98552 | 21.024 | 3.21878 | 0.316384 | 0.418455 | 122.972 | 2.18236 | 0.544202 | 16.2793 | 0.000137013 | 71.9308 | 0.59287 | -99.7333 | -1.3403 | 4.485
Ga1N1 | aflow:83b5c0b4f2d8c0f3 | aflowlib.duke.edu:AFLOWDATA/ICSD_WEB/FCC/Ga1N1_ICSD_156260 | 216 | cF8 | 1.7472 | insulator-direct | 178.461 | 104.088 | 261.437 | 1.03097 | 0.255841 | 0.583256 | 584.202 | 2.0808 | 27.8922 | 5.12625 | 3.7648e-05 | 463.521 | 0.196357 | 32.61 | -0.288089 | 5.99411
Cs2Fe2O4 | aflow:2deb3026cd0f34ce | aflowlib.duke.edu:AFLOWDATA/ICSD_WEB/FCC/Cs1Fe1O2_ICSD_174318 | 227 | cF32 | 1.7527 | insulator-direct_spin-polarized | 86.9222 | 20.5627 | 57.1793 | 2.84199 | 0.390363 | 0.236565 | 235.027 | 2.01325 | 1.23136 | 24.1707 | 5.99933e-05 | 117.5 | 0.417867 | -45.5536 | -0.8305 | 4.41627
F2Hg2 | aflow:85c2090d2826f35e | aflowlib.duke.edu:AFLOWDATA/ICSD_WEB/BCT/F2Hg2_ICSD_23719 | 139 | tI8 | 1.7558 | insulator-indirect | 29.9839 | 12.4809 | 32.8806 | 2.93264 | 0.317232 | 0.416254 | 191.885 | 2.48707 | 1.33384 | 12.7652 | 0.000107922 | 120.952 | 0.476287 | -63.9094 | -1.2141 | 8.98308
Sr1Te1 | aflow:cb1f9acfa0aecb58 | aflowlib.duke.edu:AFLOWDATA/ICSD_WEB/FCC/Sr1Te1_ICSD_53950 | 225 | cF8 | 1.7634 | insulator-indirect | 31.9333 | 20.1021 | 49.8468 | 0.770393 | 0.239839 | 0.629503 | 201.082 | 1.95138 | 4.96221 | 6.11943 | 7.03234e-05 | 159.534 | 0.457424 | -58.0236 | -1.74618 | 4.69736
O2Rb2 | aflow:aab32adb95974548 | aflowlib.duke.edu:AFLOWDATA/ICSD_WEB/ORCI/O2Rb2_ICSD_180560 | 71 | oI8 | 1.7635 | insulator-indirect | 25.1382 | 11.1826 | 29.2157 | 0.248145 | 0.306299 | 0.444846 | 225.945 | 2.13608 | 1.46816 | 12.711 | 0.000132345 | 142.371 | 0.43508 | -51.0033 | -1.01134 | 3.61348
Cs8Te4 | aflow:a17d98e1025f08bb | aflowlib.duke.edu:AFLOWDATA/ICSD_WEB/ORC/Cs2Te1_ICSD_36501 | 62 | oP12 | 1.7636 | insulator-direct | 10.0147 | 3.92002 | 10.4028 | 0.438982 | 0.326875 | 0.391428 | 90.0308 | 2.1428 | 0.151365 | 40.5607 | 0.00019183 | 39.3111 | 0.681368 | -126.567 | -1.0232 | 3.99469
Cd2Ga4O8 | aflow:bb9579a3c096d8c3 | aflowlib.duke.edu:AFLOWDATA/ICSD_WEB/FCC/Cd1Ga2O4_ICSD_159739 | 227 | cF56 | 1.7656 | insulator-indirect | 158.1 | 55.7267 | 149.603 | 1.54159 | 0.342291 | 0.352477 | 426.849 | 2.14527 | 3.00631 | 39.2548 | 4.58394e-05 | 177.168 | 0.268842 | 4.40153 | -1.51919 | 6.35358
Mg1Se1 | aflow:7625072d0374ea4b | aflowlib.duke.edu:AFLOWDATA/ICSD_WEB/FCC/Mg1Se1_ICSD_658987 | 225 | cF8 | 1.773 | insulator-indirect | 61.7167 | 40.3481 | 99.3861 | 0.00046017 | 0.231607 | 0.653764 | 363.883 | 1.92866 | 11.9223 | 5.80201 | 6.34567e-05 | 288.907 | 0.30822 | -9.48969 | -1.24398 | 4.11722
C8Si8 | aflow:6db975da951495ba | aflowlib.duke.edu:AFLOWDATA/ICSD_WEB/HEX/C1Si1_ICSD_24630 | 186 | hP16 | 1.776 | insulator-indirect | 212.674 | 188.579 | 436.672 | 0.112245 | 0.157793 | 0.886704 | 1111.89 | 1.85157 | 28.6541 | 26.4206 | 1.93539e-05 | 441.297 | 0.0769658 | 101.231 | -0.208136 | 3.17244
I1Tl1 | aflow:7131de623c28cebc | aflowlib.duke.edu:AFLOWDATA/ICSD_WEB/CUB/I1Tl1_ICSD_53854 | 221 | cP2 | 1.7853 | insulator-indirect | 17.5556 | 7.15777 | 18.9041 | 0.743834 | 0.320531 | 0.407721 | 93.8737 | 2.43505 | 0.488967 | 6.9531 | 0.000211593 | 74.6078 | 0.675516 | -124.798 | -0.631199 | 7.07326
S1Sr1 | aflow:9b521ccd2e03a6dd | aflowlib.duke.edu:AFLOWDATA/ICSD_WEB/CUB/S1Sr1_ICSD_164144 | 221 | cP2 | 1.7854 | insulator-indirect | 52.3167 | 20.3678 | 54.0846 | 14.612 | 0.327701 | 0.389317 | 251.959 | 1.97516 | 4.58969 | 6.03653 | 6.72161e-05 | 200.013 | 0.399827 | -39.7956 | -1.85126 | 4.03235
Ni1O1 | aflow:776d6021f8ddda0b | aflowlib.duke.edu:AFLOWDATA/ICSD_WEB/FCC/Ni1O1_ICSD_166115 | 225 | cF8 | 1.7949 | insulator-indirect_spin-polarized | 187.983 | 95.0805 | 244.089 | 0.0655854 | 0.28359 | 0.505792 | 572.08 | 2.09675 | 21.5038 | 5.18907 | 4.46022e-05 | 453.997 | 0.201264 | 30.544 | 0.394428 | 6.56005
Rb2Se1 | aflow:bc2372a6d49f86aa | aflowlib.duke.edu:AFLOWDATA/ICSD_WEB/FCC/Rb2Se1_ICSD_168449 | 225 | cF12 | 1.7992 | insulator-indirect | 13.8333 | 7.24792 | 18.5109 | 0.0305504 | 0.276977 | 0.523946 | 139.941 | 2.01801 | 0.973149 | 9.86489 | 0.000167966 | 97.0706 | 0.562613 | -90.5042 | -1.0677 | 3.1002
Ge6N8 | aflow:89d247c19a07b010 | aflowlib.duke.edu:AFLOWDATA/ICSD_WEB/HEX/Ge3N4_ICSD_23672 | 176 | hP14 | 1.8007 | insulator-direct | 173.93 | 81.0142 | 210.379 | 0.4766 | 0.298407 | 0.465785 | 565.94 | 2.17633 | 6.0348 | 36.2431 | 3.47905e-05 | 234.841 | 0.203245 | 29.718 | -0.0198409 | 5.0948
N6Tl2 | aflow:7096cd4718249e6e | aflowlib.duke.edu:AFLOWDATA/ICSD_WEB/BCT/N3Tl1_ICSD_25009 | 140 | tI16 | 1.8027 | insulator-indirect | 22.0143 | 8.8854 | 23.4952 | 0.319344 | 0.322122 | 0.40362 | 296.911 | 2.04852 | 2.58524 | 23.747 | 5.92914e-05 | 148.5 | 0.357972 | -26.2105 | 0.317962 | 5.45336
C14Si14 | aflow:1f21e330dfcd0965 | aflowlib.duke.edu:AFLOWDATA/ICSD_WEB/HEX/C1Si1_ICSD_28303 | 156 | hP28 | 1.8119 | insulator-indirect | 212.846 | 186.572 | 433.154 | 0.111757 | 0.160824 | 0.876557 | 1105.95 | 1.85221 | 19.3853 | 46.5025 | 1.94608e-05 | 364.224 | 0.0777206 | 100.568 | -0.208205 | 3.17281
H3Li1Sr1 | aflow:82e85d467374c899 | aflowlib.duke.edu:AFLOWDATA/ICSD_WEB/CUB/H3Li1Sr1_ICSD_23978 | 221 | cP5 | 1.8148 | insulator-indirect | 21.8333 | 9.99763 | 26.0211 | 3.25022 | 0.301365 | 0.457907 | 287.014 | 1.70791 | 1.54969 | 15.9071 | 0.000196152 | 167.839 | 0.375787 | -32.0361 | -0.0254292 | 1.63585
O2Zn2 | aflow:752050471ac1e608 | aflowlib.duke.edu:AFLOWDATA/ICSD_WEB/HEX/O1Zn1_ICSD_154486 | 186 | hP4 | 1.8227 | insulator-direct | 137.468 | 51.3807 | 137.065 | 0.0564685 | 0.333821 | 0.373765 | 422.045 | 1.94612 | 7.37973 | 11.2495 | 5.14411e-05 | 265.843 | 0.271905 | 3.2939 | -1.40634 | 5.94779
Cr2O8V2 | aflow:b40098e6fd2a6898 | aflowlib.duke.edu:AFLOWDATA/ICSD_WEB/ORCC/Cr1O4V1_ICSD_202755 | 63 | oS24 | 1.8322 | insulator-indirect | 94.4833 | 55.204 | 138.616 | 0.385982 | 0.255485 | 0.584272 | 728.78 | 2.01844 | 11.8175 | 27.7622 | 3.05419e-05 | 318.42 | 0.149662 | 54.117 | -1.39367 | 3.78281
As1Ca3Cl3 | aflow:d4d71d73b26b7913 | aflowlib.duke.edu:AFLOWDATA/ICSD_WEB/CUB/As1Ca3Cl3_ICSD_36002 | 221 | cP7 | 1.838 | insulator-direct | 37.6278 | 25.198 | 61.7991 | 0.477626 | 0.22627 | 0.669665 | 330.983 | 1.96516 | 3.41371 | 20.8105 | 8.21141e-05 | 173.033 | 0.33333 | -18.0225 | -2.02945 | 2.58734
In2Na10O8 | aflow:233c1e233fa8fe1f | aflowlib.duke.edu:AFLOWDATA/ICSD_WEB/ORC/In1Na5O4_ICSD_69630 | 59 | oP20 | 1.8407 | insulator-indirect | 50.8063 | 23.276 | 60.5773 | 0.311402 | 0.30128 | 0.458133 | 381.001 | 2.05512 | 1.32893 | 58.9254 | 9.40377e-05 | 140.362 | 0.299294 | -6.40143 | -1.42843 | 3.10435
Ca3Cl3P1 | aflow:95667da7a1a06f6e | aflowlib.duke.edu:AFLOWDATA/ICSD_WEB/CUB/Ca3Cl3P1_ICSD_202075 | 221 | cP7 | 1.8418 | insulator-direct | 40.15 | 26.9127 | 65.9929 | 0.465618 | 0.226057 | 0.670303 | 366.846 | 1.97156 | 3.90016 | 20.4917 | 7.85429e-05 | 191.852 | 0.307339 | -9.18637 | -2.05085 | 2.2932
Ge6N8 | aflow:4671a38f1790901e | aflowlib.duke.edu:AFLOWDATA/ICSD_WEB/FCC/Ge3N4_ICSD_156338 | 227 | cF56 | 1.8424 | insulator-indirect | 212.694 | 152.941 | 370.112 | 0.617533 | 0.209981 | 0.719066 | 723.02 | 2.27289 | 10.6753 | 32.7077 | 3.44288e-05 | 299.982 | 0.151504 | 53.1891 | 0.0766976 | 6.31723
O2Zn2 | aflow:93b4137b05c63add | aflowlib.duke.edu:AFLOWDATA/ICSD_WEB/HEX/O1Zn1_ICSD_181039 | 194 | hP4 | 1.8555 | insulator-direct | 166.762 | 50.0859 | 136.584 | 5.27335 | 0.363494 | 0.300344 | 409.102 | 1.99961 | 5.94554 | 11.3208 | 5.1697e-05 | 257.654 | 0.278998 | 0.748336 | -1.18922 | 7.16434
Bi16O24 | aflow:7f08b280bb028857 | aflowlib.duke.edu:AFLOWDATA/ICSD_WEB/BCC/Bi2O3_ICSD_168813 | 206 | cI80 | 1.8636 | insulator-direct | 109.979 | 25.6124 | 71.3021 | 0.0471391 | 0.391946 | 0.232884 | 223.069 | 2.09739 | 0.526131 | 120.166 | 4.45515e-05 | 65.2056 | 0.429043 | -49.0964 | -1.17985 | 8.74592
F4Pb1 | aflow:5d08e3c7833fa077 | aflowlib.duke.edu:AFLOWDATA/ICSD_WEB/BCT/F4Pb1_ICSD_16795 | 139 | tI10 | 1.864 | insulator-indirect | 32.3623 | 24.6623 | 58.9996 | 8.75669 | 0.19615 | 0.762069 | 413.271 | 2.4503 | 5.64531 | 14.541 | 7.91313e-05 | 241.524 | 0.279652 | 0.514919 | -1.86939 | 5.88363
Be4N4Sr2 | aflow:2c75a9327fd2228c | aflowlib.duke.edu:AFLOWDATA/ICSD_WEB/BCT/Be4N4Sr2_ICSD_413356 | 140 | tI20 | 1.8709 | insulator-indirect | 105.462 | 70.7238 | 173.408 | 1.84371 | 0.225955 | 0.670609 | 649.855 | 1.79591 | 11.6807 | 24.5758 | 4.33471e-05 | 301.703 | 0.173359 | 42.7321 | -1.0621 | 3.6912
Al2H8Na2 | aflow:1fec0e97d7faf179 | aflowlib.duke.edu:AFLOWDATA/ICSD_WEB/ORCC/Al1H4Na1_ICSD_165838 | 36 | oS24 | 1.8804 | insulator-indirect | 35.3275 | 22.7498 | 56.1881 | 0.787575 | 0.234918 | 0.643968 | 648.727 | 1.68027 | 3.87583 | 30.7448 | 0.000125275 | 283.477 | 0.174919 | 42.02 | -0.115703 | 1.42493
Cd2O8Rh4 | aflow:c1cbc41955b9ba17 | aflowlib.duke.edu:AFLOWDATA/ICSD_WEB/FCC/Cd1O4Rh2_ICSD_262941 | 227 | cF56 | 1.8886 | insulator-indirect | 166.572 | 47.7142 | 130.666 | 0.529433 | 0.36926 | 0.286448 | 376.089 | 2.25027 | 2.28708 | 40.0484 | 4.12486e-05 | 156.007 | 0.299347 | -6.41978 | -0.0987392 | 7.1842
Rb2Te1 | aflow:e7c5c7c5b4f9a113 | aflowlib.duke.edu:AFLOWDATA/ICSD_WEB/FCC/Rb2Te1_ICSD_182743 | 225 | cF12 | 1.8907 | insulator-indirect | 11.4944 | 5.8551 | 15.0157 | 0.00267224 | 0.282276 | 0.509385 | 119.021 | 2.08183 | 0.705985 | 10.0473 | 0.000185627 | 82.51 | 0.606232 | -103.798 | -1.0112 | 3.11745
Rb4S2 | aflow:c9706e203eac5569 | aflowlib.duke.edu:AFLOWDATA/ICSD_WEB/HEX/Rb2S1_ICSD_261443 | 194 | hP6 | 1.8928 | insulator-direct | 15.9989 | 6.06854 | 16.1621 | 3.34132 | 0.331633 | 0.379309 | 144.882 | 2.1203 | 0.455255 | 19.9786 | 0.000180688 | 79.7966 | 0.555542 | -88.342 | -0.921195 | 3.26015
Bi4Ga4O12 | aflow:1b9d423e761607d2 | aflowlib.duke.edu:AFLOWDATA/ICSD_WEB/ORC/Bi1Ga1O3_ICSD_171709 | 54 | oP20 | 1.9081 | insulator-indirect | 85.5898 | 43.788 | 112.226 | 0.732744 | 0.281466 | 0.511603 | 406.865 | 2.0925 | 3.34915 | 56.4021 | 4.28011e-05 | 149.94 | 0.279689 | 0.501807 | -1.49477 | 7.54535
Br9Rb3Sb2 | aflow:15bf2c0b12f94d87 | aflowlib.duke.edu:AFLOWDATA/ICSD_WEB/HEX/Br9Rb3Sb2_ICSD_39823 | 164 | hP14 | 1.9091 | insulator-direct | 10.0446 | 4.9532 | 12.7619 | 0.184523 | 0.288246 | 0.493121 | 165.064 | 2.13102 | 0.505013 | 44.683 | 0.000118786 | 68.4607 | 0.51397 | -75.5773 | -1.22175 | 3.7039
Ga2N2 | aflow:ce6cffc596e0806b | aflowlib.duke.edu:AFLOWDATA/ICSD_WEB/HEX/Ga1N1_ICSD_153887 | 186 | hP4 | 1.918 | insulator-direct | 175.264 | 105.985 | 264.616 | 0.128484 | 0.248364 | 0.604717 | 595.183 | 2.08309 | 18.5123 | 10.1867 | 3.7417e-05 | 374.827 | 0.192503 | 34.2542 | -0.293807 | 5.98944
Na2O1 | aflow:74c981a95255f67e | aflowlib.duke.edu:AFLOWDATA/ICSD_WEB/FCC/Na2O1_ICSD_180570 | 225 | cF12 | 1.9195 | insulator-indirect | 47.15 | 28.7977 | 71.7796 | 0.428129 | 0.246272 | 0.610768 | 435.964 | 2.04737 | 4.91614 | 8.86953 | 0.00013755 | 302.306 | 0.268534 | 4.51344 | -1.22424 | 2.38016
Co2O8Rh4 | aflow:ef0e33c2647c8530 | aflowlib.duke.edu:AFLOWDATA/ICSD_WEB/FCC/Co1O4Rh2_ICSD_109301 | 227 | cF56 | 1.928 | insulator-indirect_spin-polarized | 178.778 | 62.1023 | 166.973 | 0.121309 | 0.344338 | 0.347372 | 457.908 | 2.20839 | 3.59214 | 38.5155 | 3.8544e-05 | 190.03 | 0.251643 | 10.7237 | 0.210262 | 6.77222
H8Mg4 | aflow:dabdb8650bc95d95 | aflowlib.duke.edu:AFLOWDATA/ICSD_WEB/ORC/H2Mg1_ICSD_155809 | 62 | oP12 | 1.9286 | insulator-indirect | 62.9107 | 31.3725 | 80.7025 | 1.15993 | 0.286198 | 0.498682 | 660.595 | 1.65352 | 3.81247 | 30.2511 | 0.000110509 | 288.718 | 0.170936 | 43.8461 | -0.0948159 | 1.79333
Ba1Se1 | aflow:20c956c82d61d753 | aflowlib.duke.edu:AFLOWDATA/ICSD_WEB/FCC/Ba1Se1_ICSD_43655 | 225 | cF8 | 1.9488 | insulator-indirect | 35.6556 | 21.3093 | 53.3081 | 0.737738 | 0.250819 | 0.597643 | 204.903 | 2.081 | 4.57279 | 6.12939 | 6.96418e-05 | 162.709 | 0.453562 | -56.8143 | -2.05149 | 4.80715
Br1Tl1 | aflow:c6d52ea37eb98db2 | aflowlib.duke.edu:AFLOWDATA/ICSD_WEB/CUB/Br1Tl1_ICSD_181756 | 221 | cP2 | 1.9534 | insulator-direct | 20.7944 | 7.94768 | 21.1487 | 0.59875 | 0.330494 | 0.382202 | 104.128 | 2.41949 | 0.545293 | 6.9922 | 0.000218963 | 82.5449 | 0.64779 | -116.408 | -0.860664 | 7.17591
Al2P2 | aflow:e59f919d67ca2745 | aflowlib.duke.edu:AFLOWDATA/ICSD_WEB/HEX/Al1P1_ICSD_67770 | 186 | hP4 | 1.9593 | insulator-indirect | 82.7112 | 45.9054 | 116.216 | 0.205195 | 0.26582 | 0.555008 | 523.014 | 1.96248 | 12.0153 | 10.6427 | 4.33354e-05 | 329.469 | 0.221113 | 22.4602 | -0.650626 | 2.3071
K4Na4Te4 | aflow:8d27db05a832e079 | aflowlib.duke.edu:AFLOWDATA/ICSD_WEB/ORC/K1Na1Te1_ICSD_67276 | 62 | oP12 | 1.9616 | insulator-direct | 17.8722 | 10.4032 | 26.1381 | 0.289765 | 0.25625 | 0.58209 | 184.139 | 2.04665 | 0.593697 | 39.1673 | 0.000165189 | 80.3694 | 0.491287 | -68.5669 | -1.01202 | 3.03892
Br6K2Te1 | aflow:67e6bb73871b7087 | aflowlib.duke.edu:AFLOWDATA/ICSD_WEB/FCC/Br6K2Te1_ICSD_38346 | 225 | cF36 | 1.9618 | insulator-indirect | 10.4389 | 5.21413 | 13.4097 | 0.565774 | 0.285901 | 0.499491 | 179.938 | 2.24416 | 0.672649 | 29.0016 | 0.000130503 | 86.535 | 0.494339 | -69.5125 | -1.05206 | 3.47992
C19Si19 | aflow:dcff963bbddaf43f | aflowlib.duke.edu:AFLOWDATA/ICSD_WEB/HEX/C1Si1_ICSD_27635 | 156 | hP38 | 1.9687 | insulator-indirect | 212.889 | 186.557 | 433.147 | 0.121657 | 0.160897 | 0.876314 | 1106.1 | 1.85326 | 15.7908 | 63.1015 | 1.94543e-05 | 328.973 | 0.0777009 | 100.585 | -0.208267 | 3.1729
Ge2Ni4O8 | aflow:b74252076a805aa3 | aflowlib.duke.edu:AFLOWDATA/ICSD_WEB/FCC/Ge1Ni2O4_ICSD_69508 | 227 | cF56 | 1.9703 | insulator-direct | 183.489 | 82.8895 | 216.124 | 0.0477431 | 0.30369 | 0.451741 | 559.866 | 2.13317 | 5.28083 | 36.5333 | 4.18735e-05 | 232.351 | 0.205928 | 28.6062 | -0.564342 | 5.86812
Rb2S1 | aflow:e738c735121eb87f | aflowlib.duke.edu:AFLOWDATA/ICSD_WEB/FCC/Rb2S1_ICSD_29208 | 225 | cF12 | 1.9724 | insulator-indirect | 15.6519 | 8.10391 | 20.7334 | 0.172224 | 0.279223 | 0.51776 | 161.091 | 2.08751 | 1.07787 | 9.88481 | 0.000170773 | 111.631 | 0.526289 | -79.37 | -1.00992 | 2.81022
C16Si16 | aflow:bbef4567d359bebd | aflowlib.duke.edu:AFLOWDATA/ICSD_WEB/HEX/C1Si1_ICSD_42858 | 186 | hP32 | 1.9728 | insulator-indirect | 213.261 | 186.837 | 433.821 | 0.116906 | 0.160962 | 0.876095 | 1105.94 | 1.85238 | 17.7287 | 53.1456 | 1.9453e-05 | 348.368 | 0.0777206 | 100.568 | -0.208273 | 3.17299
C18Si18 | aflow:c9df5d1184d1640f | aflowlib.duke.edu:AFLOWDATA/ICSD_WEB/HEX/C1Si1_ICSD_42859 | 156 | hP36 | 1.9904 | insulator-indirect | 213.322 | 186.914 | 433.987 | 0.120818 | 0.16093 | 0.876204 | 1106.1 | 1.8531 | 16.3733 | 59.7801 | 1.94532e-05 | 334.956 | 0.0777005 | 100.586 | -0.208269 | 3.17284
Na12Sb4Se12 | aflow:30b515df88e0033e | aflowlib.duke.edu:AFLOWDATA/ICSD_WEB/CUB/Na3Sb1Se3_ICSD_425125 | 198 | cP28 | 1.9913 | insulator-indirect | 19.1464 | 10.3844 | 26.3834 | 0.00751557 | 0.270336 | 0.542369 | 240.865 | 2.07779 | 0.647884 | 86.9684 | 0.000103823 | 79.3654 | 0.415516 | -44.8059 | -0.875701 | 3.82773
In4Mg2O8 | aflow:4d9643bf1f417ab3 | aflowlib.duke.edu:AFLOWDATA/ICSD_WEB/FCC/In2Mg1O4_ICSD_157770 | 227 | cF56 | 1.9939 | insulator-direct | 131.367 | 60.6868 | 157.766 | 0.322008 | 0.29984 | 0.461965 | 467.106 | 2.12797 | 4.1691 | 38.4813 | 4.46204e-05 | 193.764 | 0.247669 | 12.2116 | -1.92272 | 5.75203
C10Si10 | aflow:500ca05581547ef1 | aflowlib.duke.edu:AFLOWDATA/ICSD_WEB/HEX/C1Si1_ICSD_38150 | 156 | hP20 | 2.0048 | insulator-indirect | 212.965 | 186.489 | 433.059 | 0.120324 | 0.161087 | 0.875678 | 1106.23 | 1.85266 | 24.2568 | 33.225 | 1.94687e-05 | 407.454 | 0.0777546 | 100.538 | -0.208263 | 3.17302
As4Na12Se12 | aflow:a905d9de297630fa | aflowlib.duke.edu:AFLOWDATA/ICSD_WEB/CUB/As1Na3Se3_ICSD_50491 | 198 | cP28 | 2.0059 | insulator-indirect | 18.794 | 9.62502 | 24.6646 | 0.0440386 | 0.281273 | 0.512132 | 245.86 | 2.01209 | 0.651693 | 86.7387 | 0.000104746 | 81.012 | 0.410373 | -43.1678 | -0.808986 | 3.51798
Hg1O2Rb2 | aflow:62d74a601aac5fea | aflowlib.duke.edu:AFLOWDATA/ICSD_WEB/BCT/Hg1O2Rb2_ICSD_25514 | 139 | tI10 | 2.0066 | insulator-direct | 23.0911 | 11.6 | 29.8086 | 0.658985 | 0.284848 | 0.50236 | 207.833 | 2.33455 | 1.33742 | 15.9102 | 0.00011613 | 121.639 | 0.455088 | -57.2924 | -1.04243 | 5.14954
Al2Cu2O4 | aflow:0213085c7ff3e4be | aflowlib.duke.edu:AFLOWDATA/ICSD_WEB/HEX/Al1Cu1O2_ICSD_31368 | 194 | hP8 | 2.015 | insulator-indirect | 168.227 | 75.874 | 197.873 | 2.9358 | 0.303962 | 0.451022 | 590.863 | 2.0182 | 8.57476 | 20.455 | 4.12579e-05 | 295.5 | 0.193979 | 33.6225 | -1.64142 | 4.98403
Be1Te1 | aflow:9c841f4bebd25fd6 | aflowlib.duke.edu:AFLOWDATA/ICSD_WEB/FCC/Be1Te1_ICSD_183375 | 216 | cF8 | 2.0177 | insulator-indirect | 56.5556 | 39.9487 | 97.0057 | 0.30294 | 0.214128 | 0.706362 | 321.898 | 1.85479 | 12.2154 | 5.87381 | 6.10596e-05 | 255.572 | 0.337796 | -19.519 | -0.358311 | 4.98393
C6Si6 | aflow:059e25f57cc58053 | aflowlib.duke.edu:AFLOWDATA/ICSD_WEB/HEX/C1Si1_ICSD_15325 | 186 | hP12 | 2.0219 | insulator-indirect | 212.703 | 187.749 | 435.199 | 0.117302 | 0.158993 | 0.882681 | 1109.75 | 1.85189 | 34.5239 | 19.8565 | 1.93848e-05 | 484.837 | 0.0772364 | 100.993 | -0.208275 | 3.17182
Al2Hg1S4 | aflow:4d10110fb38e99c1 | aflowlib.duke.edu:AFLOWDATA/ICSD_WEB/BCT/Al2Hg1S4_ICSD_25635 | 82 | tI14 | 2.0219 | insulator-indirect | 37.9815 | 22.2437 | 55.8318 | 0.841404 | 0.255004 | 0.585645 | 355.115 | 2.08151 | 4.45629 | 20.3505 | 5.71547e-05 | 185.579 | 0.313807 | -11.4071 | -0.825892 | 3.88235
In2Li2O4 | aflow:21198dd67dfd2367 | aflowlib.duke.edu:AFLOWDATA/ICSD_WEB/BCT/In1Li1O2_ICSD_40665 | 141 | tI16 | 2.0245 | insulator-indirect | 95.6054 | 56.5765 | 141.765 | 1.67519 | 0.252864 | 0.591771 | 539.241 | 2.153 | 7.31391 | 21.3016 | 5.36121e-05 | 269.5 | 0.214828 | 24.9758 | -1.75855 | 5.69821
C1Na4O4 | aflow:5fd7303c36d270a3 | aflowlib.duke.edu:AFLOWDATA/ICSD_WEB/CUB/C1Na4O4_ICSD_245406 | 215 | cP9 | 2.027 | insulator-indirect | 30.5722 | 13.3117 | 34.8736 | 0.00123105 | 0.309884 | 0.435418 | 539.806 | 2.02534 | 3.84359 | 24.2241 | 7.45828e-05 | 259.605 | 0.215125 | 24.856 | -1.26784 | 2.64199
O8Rh4Zn2 | aflow:d37e4960882fc823 | aflowlib.duke.edu:AFLOWDATA/ICSD_WEB/FCC/O4Rh2Zn1_ICSD_647372 | 227 | cF56 | 2.0292 | insulator-indirect | 176.167 | 67.0954 | 178.611 | 0.0305802 | 0.331021 | 0.380863 | 476.918 | 2.21472 | 4.08247 | 38.1606 | 3.84124e-05 | 197.914 | 0.242282 | 14.2456 | -0.213996 | 7.06112
K4S2 | aflow:32cf9280ab2dee77 | aflowlib.duke.edu:AFLOWDATA/ICSD_WEB/ORCC/K2S1_ICSD_412535 | 63 | oS12 | 2.0422 | insulator-direct | 18.1691 | 5.93455 | 16.0556 | 7.09817 | 0.352721 | 0.326628 | 189.903 | 2.07278 | 0.556778 | 19.6375 | 0.000170462 | 104.561 | 0.482348 | -65.7937 | -0.980481 | 2.05541
Br6Rb2Te1 | aflow:496fbc63b1ffb8e4 | aflowlib.duke.edu:AFLOWDATA/ICSD_WEB/FCC/Br6Rb2Te1_ICSD_49521 | 225 | cF36 | 2.0561 | insulator-indirect | 9.12778 | 4.43288 | 11.4458 | 0.335236 | 0.291008 | 0.485647 | 164.023 | 2.26369 | 0.574932 | 29.1387 | 0.000132499 | 78.843 | 0.518416 | -76.9471 | -1.09214 | 3.78077
Na2Se1 | aflow:5477ab0c5a3ac253 | aflowlib.duke.edu:AFLOWDATA/ICSD_WEB/FCC/Na2Se1_ICSD_168447 | 225 | cF12 | 2.0641 | insulator-direct | 25.5444 | 15.6784 | 39.0466 | 0.00528225 | 0.245237 | 0.613769 | 254.191 | 2.00787 | 2.48774 | 9.53499 | 0.000151046 | 176.114 | 0.405561 | -41.6314 | -1.07393 | 2.62476
Bi4K12Se12 | aflow:c254a1e890738c41 | aflowlib.duke.edu:AFLOWDATA/ICSD_WEB/CUB/Bi1K3Se3_ICSD_78841 | 198 | cP28 | 2.068 | insulator-indirect | 13.2031 | 7.10923 | 18.0822 | 0.0836895 | 0.271742 | 0.538452 | 187.986 | 2.05251 | 0.455595 | 88.1619 | 0.000108181 | 61.9116 | 0.479063 | -64.7726 | -0.966126 | 3.82105
Na2Te1 | aflow:90eddf11eef225fb | aflowlib.duke.edu:AFLOWDATA/ICSD_WEB/FCC/Na2Te1_ICSD_182741 | 225 | cF12 | 2.0698 | insulator-direct | 20.2667 | 11.9053 | 29.8674 | 0.0802139 | 0.25438 | 0.587431 | 196.821 | 1.99889 | 1.73958 | 9.69545 | 0.00015728 | 136.592 | 0.471999 | -62.5744 | -0.937305 | 2.97545
N1Y1 | aflow:b0fc3de4383a8be6 | aflowlib.duke.edu:AFLOWDATA/ICSD_WEB/FCC/N1Y1_ICSD_161077 | 216 | cF8 | 2.0743 | insulator-indirect | 112.289 | 33.3146 | 90.9493 | 1.88709 | 0.365007 | 0.296687 | 336.999 | 1.79756 | 10.5322 | 5.75257 | 3.5111e-05 | 267.477 | 0.325113 | -15.2535 | -1.44996 | 4.60186
Ca1Se1 | aflow:7a5d981a5d714afb | aflowlib.duke.edu:AFLOWDATA/ICSD_WEB/FCC/Ca1Se1_ICSD_186789 | 225 | cF8 | 2.0759 | insulator-indirect | 47.3222 | 32.037 | 78.4154 | 0.284525 | 0.223825 | 0.676997 | 319.078 | 1.9176 | 10.1306 | 5.8982 | 6.4106e-05 | 253.19 | 0.340785 | -20.5171 | -2.03146 | 3.72725
Bi4Rb12Se12 | aflow:13aa186ae78de3e3 | aflowlib.duke.edu:AFLOWDATA/ICSD_WEB/CUB/Bi1Rb3Se3_ICSD_85411 | 198 | cP28 | 2.0786 | insulator-indirect | 11.4072 | 6.01102 | 15.3388 | 0.0122605 | 0.27589 | 0.526949 | 160.006 | 2.05028 | 0.365827 | 88.6266 | 0.000108798 | 52.6907 | 0.521821 | -77.9954 | -0.956776 | 4.19248
O24Se8Sn4 | aflow:15dcc5d502d1c562 | aflowlib.duke.edu:AFLOWDATA/ICSD_WEB/CUB/O6Se2Sn1_ICSD_154716 | 205 | cP36 | 2.0808 | insulator-indirect | 41.1056 | 19.9314 | 51.4745 | 3.58646 | 0.291291 | 0.484883 | 449.005 | 2.23936 | 1.74422 | 100.346 | 5.03959e-05 | 135.981 | 0.256939 | 8.75746 | -0.972562 | 4.13452
Ba1O1 | aflow:ca2b185ba242da1e | aflowlib.duke.edu:AFLOWDATA/ICSD_WEB/FCC/Ba1O1_ICSD_180199 | 225 | cF8 | 2.0888 | insulator-direct | 69.0889 | 36.4433 | 92.9812 | 1.05977e-05 | 0.275697 | 0.527484 | 287.913 | 2.14322 | 7.09175 | 5.97004 | 6.10076e-05 | 228.586 | 0.366244 | -28.9242 | -2.48649 | 5.75725
Cl1Na3O1 | aflow:d896b93f18da7085 | aflowlib.duke.edu:AFLOWDATA/ICSD_WEB/CUB/Cl1Na3O1_ICSD_67319 | 221 | cP5 | 2.0952 | insulator-direct | 34.6167 | 23.2233 | 56.9374 | 0.19164 | 0.225867 | 0.670871 | 373.434 | 2.09368 | 2.63317 | 15.4267 | 0.000160032 | 218.132 | 0.308698 | -9.65422 | -1.47432 | 2.17663
K2Se1 | aflow:3746bf32a1781888 | aflowlib.duke.edu:AFLOWDATA/ICSD_WEB/FCC/K2Se1_ICSD_168448 | 225 | cF12 | 2.1024 | insulator-indirect | 15.8944 | 9.12565 | 22.9792 | 0.0230843 | 0.259044 | 0.574141 | 192.173 | 2.11058 | 1.36858 | 9.87105 | 0.000174978 | 133.125 | 0.481456 | -65.5165 | -1.1114 | 2.24165
As4K12Se12 | aflow:17d4f25a9a0997c1 | aflowlib.duke.edu:AFLOWDATA/ICSD_WEB/CUB/As1K3Se3_ICSD_50492 | 198 | cP28 | 2.1054 | insulator-indirect | 13.5165 | 7.06944 | 18.0598 | 0.00287133 | 0.277312 | 0.523023 | 208.076 | 2.05036 | 0.46922 | 87.9868 | 0.000112137 | 68.4979 | 0.453467 | -56.7845 | -0.930729 | 2.9436
B2C4N2 | aflow:9e325d34d65bd890 | aflowlib.duke.edu:AFLOWDATA/ICSD_WEB/ORC/B1C2N1_ICSD_93040 | 17 | oP8 | 2.1069 | insulator-direct | 374.554 | 419.336 | 916.122 | 0.0634827 | 0.0923497 | 1.11956 | 1886.63 | 1.80077 | 119.645 | 5.66094 | 8.08201e-06 | 943.5 | 0.0235028 | 183.434 | -0.112135 | 3.42107
Ca2In4O8 | aflow:cd03036b6ea1706d | aflowlib.duke.edu:AFLOWDATA/ICSD_WEB/BCT/Ca1In2O4_ICSD_52390 | 141 | tI28 | 2.1275 | insulator-direct | 122.301 | 40.4029 | 109.185 | 1.15632 | 0.351207 | 0.330357 | 372.018 | 2.1217 | 2.30697 | 40.2066 | 4.74923e-05 | 154.348 | 0.301954 | -7.32523 | -2.03973 | 5.42539
O1Zn1 | aflow:ab12888374d76ba7 | aflowlib.duke.edu:AFLOWDATA/ICSD_WEB/FCC/O1Zn1_ICSD_163381 | 225 | cF8 | 2.1278 | insulator-indirect | 171.017 | 73.8956 | 193.777 | 0.986361 | 0.311152 | 0.432096 | 491.029 | 1.99823 | 16.3307 | 5.43362 | 4.87119e-05 | 389.707 | 0.235793 | 16.7249 | -1.26594 | 7.23882
Ba1O3Ti1 | aflow:08476bef4ba9f704 | aflowlib.duke.edu:AFLOWDATA/ICSD_WEB/CUB/Ba1O3Ti1_ICSD_185374 | 221 | cP5 | 2.1335 | insulator-indirect | 160.017 | 106.57 | 261.629 | 0.0708864 | 0.227498 | 0.665992 | 578.888 | 2.1084 | 16.6821 | 12.846 | 3.60648e-05 | 338.601 | 0.198275 | 31.7989 | -2.52537 | 5.78831
K2Te1 | aflow:5a624ba9e35af61b | aflowlib.duke.edu:AFLOWDATA/ICSD_WEB/FCC/K2Te1_ICSD_182742 | 225 | cF12 | 2.1393 | insulator-indirect | 13.0667 | 6.51818 | 16.7666 | 0.0490586 | 0.28614 | 0.49884 | 147.154 | 2.06619 | 0.893514 | 9.90235 | 0.000173005 | 101.924 | 0.550324 | -86.7448 | -1.03441 | 2.44811
Li4O12Sb4 | aflow:a26bbf21ddeb7256 | aflowlib.duke.edu:AFLOWDATA/ICSD_WEB/ORC/Li1O3Sb1_ICSD_24051 | 52 | oP20 | 2.1418 | insulator-direct | 105.324 | 63.7755 | 159.195 | 0.568336 | 0.248087 | 0.605519 | 606.038 | 2.34193 | 4.32974 | 51.1626 | 4.86507e-05 | 223.252 | 0.188955 | 35.7851 | -1.76365 | 5.1859
Br2Tl2 | aflow:c01b5c54b0863da2 | aflowlib.duke.edu:AFLOWDATA/ICSD_WEB/ORCC/Br1Tl1_ICSD_109144 | 63 | oS8 | 2.1516 | insulator-direct | 14.9713 | 5.83428 | 15.4906 | 3.56078 | 0.327552 | 0.389699 | 100.979 | 2.41089 | 0.3249 | 14.028 | 0.000222973 | 63.626 | 0.657779 | -119.432 | -0.883004 | 6.64308
Ba1S1 | aflow:549edbf033109acf | aflowlib.duke.edu:AFLOWDATA/ICSD_WEB/FCC/Ba1S1_ICSD_30240 | 225 | cF8 | 2.1522 | insulator-indirect | 41.4 | 24.487 | 61.3628 | 0.58028 | 0.252968 | 0.591473 | 243.107 | 2.10301 | 5.63285 | 6.06312 | 6.63233e-05 | 192.869 | 0.409301 | -42.8257 | -2.08072 | 4.1776
I1Tl1 | aflow:3128a4b9547d3c3d | aflowlib.duke.edu:AFLOWDATA/ICSD_WEB/FCC/I1Tl1_ICSD_60491 | 225 | cF8 | 2.1544 | insulator-direct | 14.3111 | 5.92427 | 15.6178 | 4.4077 | 0.318116 | 0.413963 | 87.928 | 2.3832 | 0.440301 | 7.16135 | 0.00025036 | 69.8456 | 0.694936 | -130.666 | -0.682785 | 6.16848
Br24Cs8Te4 | aflow:81a977a0efede30d | aflowlib.duke.edu:AFLOWDATA/ICSD_WEB/FCC/Br6Cs2Te1_ICSD_24151 | 225 | cF36 | 2.1599 | insulator-indirect | 7.78333 | 4.30916 | 10.9135 | 0.16713 | 0.266307 | 0.55364 | 162.137 | 2.28943 | 0.24536 | 116.888 | 0.000134488 | 49.0623 | 0.522773 | -78.2884 | -1.14205 | 3.99842
Ba4Ge8S20 | aflow:ab2c00ed1393bac9 | aflowlib.duke.edu:AFLOWDATA/ICSD_WEB/FCC/Ba2Ge4S10_ICSD_66868 | 227 | cF128 | 2.163 | insulator-indirect | 26.7944 | 13.399 | 34.4539 | 0.321763 | 0.28569 | 0.500065 | 304.922 | 2.13208 | 1.0394 | 95.0875 | 6.22992e-05 | 96.069 | 0.351833 | -24.1854 | -0.829313 | 3.34247
Cl1Tl1 | aflow:4d76834a1fbcef1f | aflowlib.duke.edu:AFLOWDATA/ICSD_WEB/CUB/Cl1Tl1_ICSD_181755 | 221 | cP2 | 2.1725 | insulator-direct | 22.2778 | 7.90068 | 21.1963 | 0.996552 | 0.341424 | 0.354644 | 113.963 | 2.40213 | 0.592328 | 6.89793 | 0.000205755 | 90.4819 | 0.624442 | -109.329 | -1.00026 | 6.72918
Na8S4 | aflow:6c1834465c390db4 | aflowlib.duke.edu:AFLOWDATA/ICSD_WEB/ORC/Na2S1_ICSD_92771 | 62 | oP12 | 2.176 | insulator-direct | 29.9866 | 13.1854 | 34.4996 | 1.89803 | 0.30825 | 0.43971 | 297.091 | 2.01773 | 0.907487 | 37.5394 | 0.00014453 | 129.727 | 0.364946 | -28.4993 | -1.03586 | 2.01945
O3Pb1Ti1 | aflow:3b97ae34b7e6d862 | aflowlib.duke.edu:AFLOWDATA/ICSD_WEB/CUB/O3Pb1Ti1_ICSD_153406 | 221 | cP5 | 2.181 | insulator-indirect | 168.594 | 91.625 | 232.717 | 0.00782985 | 0.269944 | 0.543464 | 473.931 | 2.05993 | 12.3097 | 13.6093 | 3.68146e-05 | 277.197 | 0.24355 | 13.765 | -1.73666 | 7.86753
Ba6O18Ti6 | aflow:6ed18cf9e58d0bfb | aflowlib.duke.edu:AFLOWDATA/ICSD_WEB/HEX/Ba1O3Ti1_ICSD_164386 | 194 | hP30 | 2.1853 | insulator-direct | 136.825 | 79.6195 | 200.054 | 0.120222 | 0.256314 | 0.581907 | 531.105 | 2.08153 | 4.05023 | 79.2685 | 3.74522e-05 | 170.892 | 0.217374 | 23.9522 | -2.52233 | 5.5749
Cl3Cs1Pb1 | aflow:cd7dedbd84a6e2f8 | aflowlib.duke.edu:AFLOWDATA/ICSD_WEB/CUB/Cl3Cs1Pb1_ICSD_181780 | 221 | cP5 | 2.1891 | insulator-direct | 21.8944 | 9.40627 | 24.6839 | 2.61591 | 0.312099 | 0.429619 | 150.025 | 2.19288 | 0.719095 | 16.1805 | 0.000132689 | 87.7205 | 0.540891 | -83.854 | -1.5584 | 3.93047
Mg2O8Rh4 | aflow:db5b416ef80ecb90 | aflowlib.duke.edu:AFLOWDATA/ICSD_WEB/FCC/Mg1O4Rh2_ICSD_109299 | 227 | cF56 | 2.1913 | insulator-direct | 169.417 | 59.764 | 160.428 | 0.192031 | 0.342176 | 0.352763 | 482.016 | 2.20242 | 3.77398 | 38.0571 | 3.86828e-05 | 199.988 | 0.239663 | 15.2426 | -0.592555 | 6.02846
Cl6Cs2Ge1 | aflow:faa2f9d697c73839 | aflowlib.duke.edu:AFLOWDATA/ICSD_WEB/FCC/Cl6Cs2Ge1_ICSD_28892 | 225 | cF36 | 2.1983 | insulator-direct | 9 | 4.5595 | 11.7023 | 1.01595 | 0.28329 | 0.506611 | 210.037 | 2.34417 | 0.757207 | 29.0818 | 0.000136625 | 100.957 | 0.455912 | -57.5504 | -1.44721 | 3.08776
Cs2Hf1I6 | aflow:9355f82ec1dc713b | aflowlib.duke.edu:AFLOWDATA/ICSD_WEB/FCC/Cs2Hf1I6_ICSD_201308 | 225 | cF36 | 2.201 | insulator-indirect | 7.01667 | 3.59706 | 9.21629 | 0.383754 | 0.281086 | 0.512646 | 136.038 | 2.13625 | 0.621899 | 28.5732 | 0.000103048 | 65.382 | 0.562426 | -90.4471 | -1.27306 | 4.65161
Ba1H3Li1 | aflow:abe8b2c0bb692c91 | aflowlib.duke.edu:AFLOWDATA/ICSD_WEB/CUB/Ba1H3Li1_ICSD_416463 | 221 | cP5 | 2.2141 | insulator-indirect | 38.8889 | 39.6624 | 88.7988 | 0.0153936 | 0.119434 | 1.01989 | 419.072 | 1.75978 | 5.92114 | 14.8644 | 0.000156248 | 245.033 | 0.278195 | 1.03503 | -0.504463 | 3.80223
F1Tl1 | aflow:41cae372cf494c78 | aflowlib.duke.edu:AFLOWDATA/ICSD_WEB/BCT/F1Tl1_ICSD_28495 | 225 | cF8 | 2.2163 | insulator-direct | 30.4699 | 9.22758 | 25.1445 | 0.743128 | 0.362463 | 0.302842 | 122.899 | 2.38598 | 0.646273 | 6.83152 | 0.000192208 | 97.6252 | 0.602429 | -102.642 | -1.72542 | 8.06938
Ba1O2 | aflow:46261cca37eaf3ba | aflowlib.duke.edu:AFLOWDATA/ICSD_WEB/BCT/Ba1O2_ICSD_180397 | 139 | tI6 | 2.2186 | insulator-direct | 68.0023 | 37.826 | 95.7285 | 0.153696 | 0.265379 | 0.556246 | 352.112 | 2.15098 | 6.66459 | 8.80885 | 6.80887e-05 | 244.063 | 0.317312 | -12.6043 | -1.86135 | 5.41233
C4Si4 | aflow:19345a101fc7f670 | aflowlib.duke.edu:AFLOWDATA/ICSD_WEB/HEX/C1Si1_ICSD_164971 | 186 | hP8 | 2.2233 | insulator-indirect | 213.155 | 186.629 | 433.399 | 0.128921 | 0.161125 | 0.875553 | 1105.84 | 1.85314 | 44.7162 | 13.2879 | 1.94554e-05 | 553 | 0.0777346 | 100.556 | -0.208258 | 3.17381
Se1Sr1 | aflow:8451928b649b9e7f | aflowlib.duke.edu:AFLOWDATA/ICSD_WEB/FCC/Se1Sr1_ICSD_182720 | 225 | cF8 | 2.2319 | insulator-indirect | 41.0111 | 26.8958 | 66.213 | 0.463263 | 0.230914 | 0.655819 | 254.1 | 1.99599 | 6.92184 | 6.03751 | 6.75905e-05 | 201.6 | 0.398011 | -39.2131 | -2.07132 | 4.41285
Br12K4Te2 | aflow:90e130206cc7a035 | aflowlib.duke.edu:AFLOWDATA/ICSD_WEB/TET/Br6K2Te1_ICSD_37270 | 128 | tP18 | 2.236 | insulator-indirect | 8.85281 | 4.57394 | 11.7058 | 0.16342 | 0.279621 | 0.516665 | 182.844 | 2.27664 | 0.431564 | 58.1295 | 0.000132761 | 69.8276 | 0.490754 | -68.4019 | -1.06458 | 3.48122
O14Sn4Y4 | aflow:43a95bb7cd8a43ac | aflowlib.duke.edu:AFLOWDATA/ICSD_WEB/FCC/O7Sn2Y2_ICSD_153817 | 227 | cF88 | 2.2472 | insulator-direct | 158.75 | 85.3089 | 217.048 | 0.051973 | 0.272128 | 0.537379 | 524.155 | 2.14315 | 4.57745 | 58.39 | 3.68026e-05 | 187.007 | 0.2206 | 22.6644 | -2.42778 | 5.86971
O14Sn4Y4 | aflow:81c58f5faba12e54 | aflowlib.duke.edu:AFLOWDATA/ICSD_WEB/FCC/O7Sn2Y2_ICSD_24193 | 227 | cF88 | 2.2481 | insulator-direct | 159.089 | 85.4055 | 217.327 | 0.0515313 | 0.272322 | 0.536841 | 523.879 | 2.1438 | 4.5744 | 58.401 | 3.68274e-05 | 187.007 | 0.22073 | 22.6126 | -2.4278 | 5.87171
O8Ti4 | aflow:60d0115c59dadc48 | aflowlib.duke.edu:AFLOWDATA/ICSD_WEB/BCT/O2Ti1_ICSD_93098 | 141 | tI24 | 2.2613 | insulator-indirect | 104.429 | 70.4237 | 172.496 | 0.475504 | 0.224701 | 0.674367 | 801.862 | 2.00109 | 15.6738 | 26.2118 | 2.70349e-05 | 350.306 | 0.131242 | 63.8858 | -1.93627 | 3.4134
Ge4N6Na2 | aflow:64d9f356a7d9b498 | aflowlib.duke.edu:AFLOWDATA/ICSD_WEB/ORCC/Ge2N3Na1_ICSD_47100 | 36 | oS24 | 2.2613 | insulator-indirect | 132.517 | 76.5663 | 192.604 | 0.252636 | 0.257762 | 0.577784 | 588.832 | 2.26491 | 6.18395 | 30.929 | 4.56973e-05 | 257.269 | 0.195189 | 33.1065 | -0.200172 | 4.60406
Mg6Mn1O8 | aflow:eb36961ca96e91f2 | aflowlib.duke.edu:AFLOWDATA/ICSD_WEB/FCC/Mg6Mn1O8_ICSD_24710 | 225 | cF60 | 2.2626 | insulator-indirect | 135.617 | 100.445 | 241.671 | 0.115283 | 0.202998 | 0.740656 | 810.063 | 2.06076 | 9.91502 | 32.8671 | 4.2039e-05 | 328.439 | 0.129348 | 64.9474 | -2.37743 | 3.58296
O4Ti2 | aflow:587070faf1466d87 | aflowlib.duke.edu:AFLOWDATA/ICSD_WEB/TET/O2Ti1_ICSD_109469 | 136 | tP6 | 2.2636 | insulator-indirect | 206.627 | 112.488 | 285.631 | 1.1521 | 0.269609 | 0.544399 | 792.995 | 2.00128 | 22.7614 | 13.1839 | 2.54232e-05 | 436.405 | 0.133323 | 62.7327 | -2.11404 | 4.01394
Br1Tl1 | aflow:446e47ea5b60293f | aflowlib.duke.edu:AFLOWDATA/ICSD_WEB/FCC/Br1Tl1_ICSD_61519 | 225 | cF8 | 2.2714 | insulator-direct | 16.4611 | 6.54863 | 17.3457 | 2.64071 | 0.324377 | 0.397824 | 99.1134 | 2.36139 | 0.52204 | 7.02134 | 0.000227892 | 78.5764 | 0.661956 | -120.697 | -0.906088 | 6.1089
O3Pb1Zr1 | aflow:d6855b652e1d45f7 | aflowlib.duke.edu:AFLOWDATA/ICSD_WEB/CUB/O3Pb1Zr1_ICSD_262104 | 221 | cP5 | 2.2831 | insulator-indirect | 155.322 | 76.5572 | 197.262 | 0.367838 | 0.28833 | 0.492893 | 416.941 | 2.08209 | 9.84373 | 13.9779 | 3.58866e-05 | 243.863 | 0.273922 | 2.56754 | -2.39416 | 7.71287
K12Sb4Se12 | aflow:c385ec02c7fa912e | aflowlib.duke.edu:AFLOWDATA/ICSD_WEB/CUB/K3Sb1Se3_ICSD_89607 | 198 | cP28 | 2.2885 | insulator-indirect | 12.8143 | 6.85275 | 17.448 | 0.0255919 | 0.273065 | 0.534776 | 201.948 | 2.11252 | 0.449864 | 88.307 | 0.000112266 | 66.522 | 0.461387 | -59.2629 | -1.00612 | 3.19297
O3Sr1Ti1 | aflow:1a6896aa3ec13bdf | aflowlib.duke.edu:AFLOWDATA/ICSD_WEB/CUB/O3Sr1Ti1_ICSD_181652 | 221 | cP5 | 2.29 | insulator-indirect | 155.256 | 107.985 | 262.983 | 0.00266893 | 0.217688 | 0.695528 | 670.946 | 2.04082 | 21.4744 | 12.079 | 3.35492e-05 | 392.403 | 0.166605 | 45.8639 | -2.5907 | 4.86033
C2Si2 | aflow:19570f9ac6a9e4de | aflowlib.duke.edu:AFLOWDATA/ICSD_WEB/HEX/C1Si1_ICSD_164970 | 186 | hP4 | 2.2963 | insulator-indirect | 213.095 | 185.135 | 430.682 | 0.171181 | 0.163154 | 0.86879 | 1103.25 | 1.85473 | 70.3929 | 6.66395 | 1.95046e-05 | 694.846 | 0.0781329 | 100.208 | -0.204692 | 3.171
Li4Na4Te4 | aflow:a9111dde9eb7a8be | aflowlib.duke.edu:AFLOWDATA/ICSD_WEB/ORC/Li1Na1Te1_ICSD_67274 | 62 | oP12 | 2.2994 | insulator-direct | 25.4256 | 15.3505 | 38.3364 | 0.158887 | 0.248703 | 0.603741 | 228.88 | 1.9302 | 0.965333 | 38.1771 | 0.000148049 | 100.025 | 0.431274 | -49.8017 | -1.00074 | 3.53803
Rb12Sb4Se12 | aflow:af26684c8e0291fc | aflowlib.duke.edu:AFLOWDATA/ICSD_WEB/CUB/Rb3Sb1Se3_ICSD_89608 | 198 | cP28 | 2.3059 | insulator-indirect | 12.0881 | 5.78107 | 14.9586 | 0.0097557 | 0.293755 | 0.478246 | 161.962 | 2.13836 | 0.3037 | 89.2098 | 0.000115214 | 53.3493 | 0.518647 | -77.0183 | -0.999806 | 3.66879
K2S1 | aflow:e4dd36659b848305 | aflowlib.duke.edu:AFLOWDATA/ICSD_WEB/FCC/K2S1_ICSD_183837 | 225 | cF12 | 2.3203 | insulator-indirect | 18.3611 | 9.84152 | 25.0491 | 0.0460876 | 0.272625 | 0.535998 | 232.761 | 2.09396 | 1.68403 | 9.73647 | 0.000167983 | 161.553 | 0.429767 | -49.3254 | -1.06908 | 1.75988
Mg1Te1 | aflow:2b705b860e8d18c0 | aflowlib.duke.edu:AFLOWDATA/ICSD_WEB/FCC/Mg1Te1_ICSD_159402 | 216 | cF8 | 2.3214 | insulator-direct | 34.0333 | 12.2333 | 32.7732 | 0.896666 | 0.339504 | 0.359452 | 184.915 | 1.93746 | 2.68598 | 6.15256 | 7.41572e-05 | 146.835 | 0.479336 | -64.8577 | -0.879078 | 3.65455
Cs1H1 | aflow:c39a60600679c372 | aflowlib.duke.edu:AFLOWDATA/ICSD_WEB/FCC/Cs1H1_ICSD_53236 | 225 | cF8 | 2.3222 | insulator-direct | 9.59444 | 6.97753 | 16.8483 | 0.385714 | 0.207325 | 0.727247 | 139.204 | 1.76839 | 1.22114 | 7.28025 | 0.000378132 | 110.324 | 0.577759 | -95.1287 | -0.155328 | 3.3931
Cr4Mn2O8 | aflow:3725295c0a9f5a54 | aflowlib.duke.edu:AFLOWDATA/ICSD_WEB/FCC/Cr2Mn1O4_ICSD_167400 | 227 | cF56 | 2.3446 | insulator-indirect | 166.1 | 61.9419 | 165.28 | 0.575027 | 0.334156 | 0.372919 | 539.934 | 2.06594 | 4.60207 | 36.8581 | 3.92546e-05 | 224.053 | 0.213934 | 25.3367 | -1.14691 | 4.642
Na4Ni2O4 | aflow:24b6a3569c894ca4 | aflowlib.duke.edu:AFLOWDATA/ICSD_WEB/ORCC/Na2Ni1O2_ICSD_14159 | 36 | oS20 | 2.3481 | insulator-indirect | 74.9786 | 29.7987 | 78.9385 | 5.61412 | 0.324531 | 0.397429 | 443 | 2.13053 | 2.61306 | 28.4327 | 7.74816e-05 | 205.622 | 0.262031 | 6.88374 | -0.631766 | 3.76808
I4Pb2 | aflow:9be2432451020db9 | aflowlib.duke.edu:AFLOWDATA/ICSD_WEB/HEX/I2Pb1_ICSD_24263 | 186 | hP6 | 2.3519 | insulator-indirect | 7.39758 | 4.03999 | 10.2534 | 2.96594 | 0.268991 | 0.546124 | 134.965 | 2.15742 | 0.883902 | 19.0336 | 0.000100493 | 74.2934 | 0.564671 | -91.1331 | -0.671303 | 5.55813
Ca4I2N2 | aflow:eeb5fe3ba91f0acb | aflowlib.duke.edu:AFLOWDATA/ICSD_WEB/HEX/Ca2I1N1_ICSD_65216 | 194 | hP8 | 2.3546 | insulator-indirect | 50.2507 | 32.2018 | 79.6019 | 0.203783 | 0.235984 | 0.640824 | 335.049 | 2.00344 | 3.75076 | 23.568 | 6.84352e-05 | 167.5 | 0.329099 | -16.5994 | -1.1834 | 3.96512
Ba2O2 | aflow:10aba4c9e4bb81e3 | aflowlib.duke.edu:AFLOWDATA/ICSD_WEB/HEX/Ba1O1_ICSD_173921 | 194 | hP4 | 2.3603 | insulator-indirect | 66.7786 | 28.4045 | 74.6319 | 0.862961 | 0.313733 | 0.425353 | 257.035 | 2.10698 | 3.25459 | 12.0699 | 6.45754e-05 | 161.9 | 0.395214 | -38.3149 | -2.46004 | 5.9412
S9 | aflow:4af81c5605a2812d | aflowlib.duke.edu:AFLOWDATA/ICSD_WEB/HEX/S1_ICSD_281124 | 154 | hP9 | 2.3659 | insulator-indirect | 6.13587 | 4.13798 | 10.1355 | 43.8406 | 0.224693 | 0.674392 | 402.022 | 1.95388 | 4.10801 | 25.7231 | 6.3738e-05 | 193.261 | 0.283937 | -1.00928 | 0.0391838 | 1.643
Ca1O3Ti1 | aflow:acc2c58523ee6cb1 | aflowlib.duke.edu:AFLOWDATA/ICSD_WEB/CUB/Ca1O3Ti1_ICSD_153174 | 221 | cP5 | 2.3664 | insulator-indirect | 170.978 | 102.919 | 257.159 | 0.0879836 | 0.249325 | 0.601944 | 733.176 | 1.99003 | 21.6331 | 11.5432 | 3.15829e-05 | 428.661 | 0.14874 | 54.5843 | -2.52368 | 3.74852
Mg2Te2 | aflow:66546a108e411f5b | aflowlib.duke.edu:AFLOWDATA/ICSD_WEB/HEX/Mg1Te1_ICSD_168348 | 186 | hP4 | 2.3746 | insulator-direct | 34.2454 | 12.0415 | 32.3347 | 0.122768 | 0.342633 | 0.351624 | 183.028 | 1.93421 | 1.64274 | 12.3086 | 7.40586e-05 | 115.283 | 0.482232 | -65.7577 | -0.879364 | 3.67046
Ca1S1 | aflow:007edcc20ee1c898 | aflowlib.duke.edu:AFLOWDATA/ICSD_WEB/FCC/Ca1S1_ICSD_186785 | 225 | cF8 | 2.381 | insulator-indirect | 57.1111 | 38.9633 | 95.2327 | 0.210535 | 0.222083 | 0.682236 | 436.099 | 1.93521 | 14.7572 | 5.6097 | 5.85449e-05 | 346.053 | 0.263961 | 6.17766 | -2.15544 | 2.56569
Li4O8Rh4 | aflow:62f8911774d7bd20 | aflowlib.duke.edu:AFLOWDATA/ICSD_WEB/FCC/Li1O2Rh1_ICSD_59179 | 227 | cF64 | 2.3816 | insulator-indirect | 123.628 | 51.6876 | 136.096 | 0.697252 | 0.316524 | 0.418091 | 536.08 | 2.22206 | 3.73499 | 42.5278 | 4.73246e-05 | 212.712 | 0.215788 | 24.5891 | -0.616738 | 5.94794
O6Sr2Ti2 | aflow:437f7b47b3b4af50 | aflowlib.duke.edu:AFLOWDATA/ICSD_WEB/BCT/O3Sr1Ti1_ICSD_182247 | 140 | tI20 | 2.3866 | insulator-indirect | 165.274 | 106.376 | 262.755 | 0.0203148 | 0.235032 | 0.643632 | 648.108 | 2.03896 | 12.185 | 24.5487 | 3.41011e-05 | 300.775 | 0.174012 | 42.4333 | -2.59313 | 4.88243
Na12S12Sb4 | aflow:6d6ffda2f9dfa751 | aflowlib.duke.edu:AFLOWDATA/ICSD_WEB/CUB/Na3S3Sb1_ICSD_425458 | 198 | cP28 | 2.3956 | insulator-indirect | 22.8813 | 11.261 | 29.022 | 0 | 0.288605 | 0.492149 | 295.802 | 2.07226 | 0.779651 | 85.2579 | 9.74515e-05 | 97.4778 | 0.362298 | -27.6316 | -0.908489 | 2.88513
Be4Ca2N4 | aflow:f5a1a141caf92326 | aflowlib.duke.edu:AFLOWDATA/ICSD_WEB/BCT/Be4Ca2N4_ICSD_413357 | 140 | tI20 | 2.3973 | insulator-indirect | 112.091 | 63.7384 | 160.747 | 3.63956 | 0.260987 | 0.568632 | 771.038 | 1.76271 | 12.5804 | 22.4884 | 3.94686e-05 | 357.866 | 0.138918 | 59.6987 | -1.11189 | 2.68584
I6Pb3 | aflow:6b18c1d781aeb5d8 | aflowlib.duke.edu:AFLOWDATA/ICSD_WEB/HEX/I2Pb1_ICSD_24264 | 156 | hP9 | 2.3978 | insulator-indirect | 6.67054 | 3.32121 | 8.54541 | 5.5295 | 0.286489 | 0.497893 | 128.07 | 2.14867 | 0.584295 | 28.5713 | 0.000100544 | 61.536 | 0.578213 | -95.2669 | -0.673429 | 5.47148
Mg2O6V2 | aflow:578a0494a9c0a3af | aflowlib.duke.edu:AFLOWDATA/ICSD_WEB/ORCC/Mg1O3V1_ICSD_284 | 36 | oS20 | 2.4078 | insulator-indirect | 109.806 | 33.5025 | 91.2291 | 2.46237 | 0.361529 | 0.305107 | 506.908 | 1.94527 | 4.55773 | 26.7636 | 3.88641e-05 | 235.329 | 0.228227 | 19.6576 | -2.11685 | 2.82237
Hf1O3Pb1 | aflow:639f105c2bbf7f29 | aflowlib.duke.edu:AFLOWDATA/ICSD_WEB/CUB/Hf1O3Pb1_ICSD_161702 | 221 | cP5 | 2.4164 | insulator-indirect | 164.794 | 87.2365 | 222.456 | 0.278076 | 0.275017 | 0.529365 | 397.035 | 2.06793 | 10.6517 | 14.0847 | 3.47602e-05 | 232.167 | 0.285433 | -1.53934 | -2.55965 | 10.0371
C11N4 | aflow:626dac5fa5d5347b | aflowlib.duke.edu:AFLOWDATA/ICSD_WEB/TET/C11N4_ICSD_184896 | 111 | tP15 | 2.4221 | insulator-indirect | 401.737 | 425.174 | 942.89 | 0.0974068 | 0.108828 | 1.05834 | 1897.79 | 1.85028 | 77.0356 | 10.4887 | 7.59874e-06 | 769.601 | 0.0231675 | 184.495 | 0.398522 | 3.56174
O4S4Zr4 | aflow:0a808a45fc88ed87 | aflowlib.duke.edu:AFLOWDATA/ICSD_WEB/CUB/O1S1Zr1_ICSD_31721 | 198 | cP12 | 2.4226 | insulator-indirect | 130.809 | 50.5992 | 134.46 | 0.0037347 | 0.328682 | 0.386816 | 457.086 | 1.99064 | 5.46648 | 32.7949 | 3.13485e-05 | 199.613 | 0.251722 | 10.6942 | -2.46101 | 4.81625
Ge2Mg2O6 | aflow:1962ff1173e55191 | aflowlib.duke.edu:AFLOWDATA/ICSD_WEB/ORCC/Ge1Mg1O3_ICSD_160824 | 63 | oS20 | 2.4289 | insulator-indirect | 161.802 | 49.9828 | 135.95 | 11.457 | 0.359963 | 0.308913 | 525.878 | 2.13272 | 4.25803 | 26.6514 | 4.4636e-05 | 244.148 | 0.220092 | 22.8663 | -1.99154 | 5.06576
Li9N1S3 | aflow:8bc5c0360c83b8a2 | aflowlib.duke.edu:AFLOWDATA/ICSD_WEB/CUB/Li9N1S3_ICSD_240749 | 221 | cP13 | 2.4308 | insulator-direct | 47.8556 | 40.8513 | 95.4064 | 0.124426 | 0.167728 | 0.853637 | 636.059 | 1.81751 | 4.59086 | 33.502 | 0.00011143 | 270.485 | 0.179018 | 40.1678 | -1.03539 | 1.70809
Al2Li2Te4 | aflow:d1883835918feb41 | aflowlib.duke.edu:AFLOWDATA/ICSD_WEB/BCT/Al1Li1Te2_ICSD_162672 | 122 | tI16 | 2.437 | insulator-direct | 27.9597 | 13.8082 | 35.5693 | 0.832718 | 0.287973 | 0.493863 | 222.016 | 2.02473 | 1.53133 | 24.5958 | 8.27538e-05 | 111 | 0.434075 | -50.6862 | -0.715545 | 3.90229
Cs2Na2S2 | aflow:b58f57b429d3e7c2 | aflowlib.duke.edu:AFLOWDATA/ICSD_WEB/TET/Cs1Na1S1_ICSD_41323 | 129 | tP6 | 2.4474 | insulator-indirect | 21.1088 | 11.2794 | 28.7222 | 0.435748 | 0.273221 | 0.534344 | 189.201 | 2.09417 | 0.927923 | 19.5625 | 0.000160958 | 104.011 | 0.483729 | -66.2223 | -1.06981 | 3.37169
C8 | aflow:c969067f8a3bbde9 | aflowlib.duke.edu:AFLOWDATA/ICSD_WEB/BCC/C1_ICSD_88818 | 206 | cI16 | 2.4492 | insulator-direct | 386.978 | 510.47 | 1063.7 | 0.0042515 | 0.0418791 | 1.31912 | 2144.93 | 1.84124 | 161.938 | 4.20724 | 5.77779e-06 | 1072.5 | 0.0165489 | 210.145 | 0.827028 | 3.55576
C1Na4O4 | aflow:9ff6e80371443b80 | aflowlib.duke.edu:AFLOWDATA/ICSD_WEB/BCT/C1Na4O4_ICSD_245408 | 121 | tI18 | 2.4562 | insulator-indirect | 46.7906 | 14.6118 | 39.7026 | 35.5427 | 0.358581 | 0.312281 | 439.919 | 1.98965 | 2.32809 | 25.4854 | 7.41755e-05 | 211.53 | 0.263228 | 6.44579 | -1.43558 | 2.09391
Ca4O8Sn2 | aflow:dc3b1be6e04936be | aflowlib.duke.edu:AFLOWDATA/ICSD_WEB/ORC/Ca2O4Sn1_ICSD_173626 | 55 | oP14 | 2.457 | insulator-indirect | 115.246 | 60.1214 | 153.646 | 0.422709 | 0.277799 | 0.52168 | 513.812 | 2.16232 | 4.51284 | 37.6645 | 4.79204e-05 | 213.265 | 0.225655 | 20.6657 | -2.39459 | 4.54336
Ag2O4Sc2 | aflow:10b7611d376234cf | aflowlib.duke.edu:AFLOWDATA/ICSD_WEB/HEX/Ag1O2Sc1_ICSD_95668 | 194 | hP8 | 2.4628 | insulator-indirect | 110.133 | 30.8939 | 84.7567 | 11.2387 | 0.371736 | 0.280514 | 338.006 | 2.05732 | 2.61324 | 23.273 | 4.91578e-05 | 169 | 0.325392 | -15.3478 | -1.42889 | 5.20261
C3N4 | aflow:02e917f98e603284 | aflowlib.duke.edu:AFLOWDATA/ICSD_WEB/CUB/C3N4_ICSD_246659 | 215 | cP7 | 2.478 | insulator-direct | 388.65 | 375.916 | 852.796 | 0.14504 | 0.134291 | 0.967234 | 1741.61 | 1.98054 | 89.9282 | 5.82025 | 9.95752e-06 | 910.644 | 0.0286912 | 168.955 | 0.695172 | 3.70415
C4 | aflow:b2688e84030188b8 | aflowlib.duke.edu:AFLOWDATA/ICSD_WEB/BCT/C1_ICSD_182761 | 139 | tI8 | 2.4828 | insulator-indirect | 402.27 | 420.54 | 935.592 | 0.163539 | 0.11237 | 1.04542 | 1922.05 | 1.77084 | 206.237 | 2.72864 | 7.03295e-06 | 1210.78 | 0.022493 | 186.685 | 0.326513 | 3.31235
Na2S1 | aflow:eceefbe0f5d07d00 | aflowlib.duke.edu:AFLOWDATA/ICSD_WEB/FCC/Na2S1_ICSD_56024 | 225 | cF12 | 2.4848 | insulator-direct | 29.3944 | 18.3533 | 45.5745 | 0.00185786 | 0.241592 | 0.624378 | 340.142 | 2.0229 | 3.52548 | 9.23297 | 0.000141086 | 235.743 | 0.330283 | -16.9983 | -1.07541 | 1.85307
Bi4In4O12 | aflow:2439417eb20680d8 | aflowlib.duke.edu:AFLOWDATA/ICSD_WEB/ORC/Bi1In1O3_ICSD_171757 | 62 | oP20 | 2.494 | insulator-indirect | 133.127 | 53.7045 | 142.017 | 0.16151 | 0.322204 | 0.403408 | 351.041 | 2.15986 | 2.26327 | 57.8032 | 4.37935e-05 | 129.31 | 0.316253 | -12.2431 | -1.3948 | 8.7703
Li2Te1 | aflow:f237511d90939265 | aflowlib.duke.edu:AFLOWDATA/ICSD_WEB/FCC/Li2Te1_ICSD_182740 | 225 | cF12 | 2.4957 | insulator-indirect | 26.2556 | 19.2908 | 46.4872 | 0.186142 | 0.204906 | 0.734733 | 265.96 | 1.80269 | 3.89618 | 9.362 | 0.000140141 | 184.434 | 0.391625 | -37.1604 | -1.04038 | 3.38346
S1Sr1 | aflow:fde5530a17dea6e1 | aflowlib.duke.edu:AFLOWDATA/ICSD_WEB/FCC/S1Sr1_ICSD_164143 | 225 | cF8 | 2.4959 | insulator-indirect | 48.5944 | 32.1663 | 79.0557 | 0.367558 | 0.228859 | 0.661933 | 320.136 | 2.00402 | 9.4911 | 5.90336 | 6.3104e-05 | 253.984 | 0.34032 | -20.362 | -2.15017 | 3.56724
H3K1Mg1 | aflow:33e3744c0a0f8246 | aflowlib.duke.edu:AFLOWDATA/ICSD_WEB/CUB/H3K1Mg1_ICSD_159175 | 221 | cP5 | 2.4977 | insulator-indirect | 35.4556 | 32.4676 | 74.6244 | 0.235071 | 0.149212 | 0.915728 | 555.912 | 1.729 | 6.53416 | 13.833 | 0.00015581 | 325.151 | 0.21041 | 26.7674 | -0.25493 | 1.71521
Ge2S4 | aflow:bdcd84c2bc1f6b62 | aflowlib.duke.edu:AFLOWDATA/ICSD_WEB/BCT/Ge1S2_ICSD_167194 | 122 | tI12 | 2.5103 | insulator-indirect | 19.7826 | 14.3212 | 34.6115 | 2.21434 | 0.208401 | 0.723931 | 416.116 | 2.17725 | 6.16115 | 17.0674 | 5.89927e-05 | 228.934 | 0.27586 | 1.87116 | -0.307177 | 3.01682
K4Na4S4 | aflow:cdd7847fb7e8b974 | aflowlib.duke.edu:AFLOWDATA/ICSD_WEB/ORC/K1Na1S1_ICSD_62658 | 62 | oP12 | 2.5107 | insulator-direct | 25.1325 | 15.7058 | 38.9945 | 0.277228 | 0.241407 | 0.624918 | 299.937 | 2.07484 | 1.12346 | 37.7592 | 0.000151378 | 131.037 | 0.363407 | -27.9954 | -1.083 | 2.04144
K2Li2Se2 | aflow:3133a8e5480f33b0 | aflowlib.duke.edu:AFLOWDATA/ICSD_WEB/TET/K1Li1Se1_ICSD_290451 | 129 | tP6 | 2.511 | insulator-indirect | 24.1404 | 15.3426 | 37.9814 | 0.327027 | 0.237775 | 0.635557 | 262.139 | 1.96352 | 1.76175 | 18.9622 | 0.000148674 | 144.184 | 0.396914 | -38.861 | -1.22342 | 2.76088
As4Na12S12 | aflow:1ed96631d1846438 | aflowlib.duke.edu:AFLOWDATA/ICSD_WEB/CUB/As1Na3S3_ICSD_1036 | 198 | cP28 | 2.5147 | insulator-indirect | 22.4879 | 11.7232 | 29.9629 | 0.0320832 | 0.277933 | 0.521311 | 326.976 | 2.02088 | 0.917617 | 84.2923 | 9.81957e-05 | 107.687 | 0.337052 | -19.2698 | -0.858353 | 2.50986
Cl1Tl1 | aflow:45bf324a62447cfb | aflowlib.duke.edu:AFLOWDATA/ICSD_WEB/FCC/Cl1Tl1_ICSD_61518 | 225 | cF8 | 2.5246 | insulator-direct | 18.4389 | 7.03725 | 18.7291 | 1.96573 | 0.33071 | 0.381653 | 110.068 | 2.34639 | 0.590775 | 6.94483 | 0.000216375 | 87.3071 | 0.633369 | -112.037 | -1.0471 | 5.73538
Ag2O4Y2 | aflow:83094e46f95bfef4 | aflowlib.duke.edu:AFLOWDATA/ICSD_WEB/HEX/Ag1O2Y1_ICSD_95674 | 194 | hP8 | 2.5359 | insulator-direct | 98.1959 | 28.4199 | 77.7582 | 6.17691 | 0.368022 | 0.289421 | 295.938 | 2.05254 | 2.29628 | 23.6093 | 4.91777e-05 | 148 | 0.358793 | -26.4804 | -1.70947 | 5.53412
Cl6Te1Tl2 | aflow:2a65e95859e6391e | aflowlib.duke.edu:AFLOWDATA/ICSD_WEB/FCC/Cl6Te1Tl2_ICSD_26705 | 225 | cF36 | 2.5503 | insulator-indirect | 12.6167 | 6.13915 | 15.8471 | 0.408333 | 0.290659 | 0.486591 | 188.173 | 2.24863 | 0.788915 | 28.7374 | 0.000118564 | 90.381 | 0.481157 | -65.4235 | -0.855217 | 4.48955
Mg1Se1 | aflow:be089f53605f184f | aflowlib.duke.edu:AFLOWDATA/ICSD_WEB/FCC/Mg1Se1_ICSD_159398 | 216 | cF8 | 2.5506 | insulator-direct | 44.9722 | 15.4621 | 41.6169 | 1.06735 | 0.345768 | 0.343815 | 242.005 | 1.91011 | 3.88662 | 6.05048 | 6.88127e-05 | 192.076 | 0.410127 | -43.0894 | -1.25776 | 3.17643
O4Ti2 | aflow:a06f0d1997fb6a97 | aflowlib.duke.edu:AFLOWDATA/ICSD_WEB/BCT/O2Ti1_ICSD_154601 | 141 | tI12 | 2.5528 | insulator-indirect | 171.22 | 65.1811 | 173.524 | 0.573817 | 0.331091 | 0.380686 | 647.977 | 1.98136 | 13.0947 | 14.668 | 2.82851e-05 | 356.608 | 0.173922 | 42.4746 | -2.12379 | 3.63372
C4Mg2 | aflow:f5f78826aac5f3d0 | aflowlib.duke.edu:AFLOWDATA/ICSD_WEB/TET/C2Mg1_ICSD_88057 | 136 | tP6 | 2.5559 | insulator-indirect | 77.8056 | 31.099 | 82.3281 | 4.03017 | 0.323646 | 0.399701 | 659.181 | 1.72295 | 11.5712 | 14.6114 | 3.89337e-05 | 362.662 | 0.170489 | 44.0527 | 0.426578 | 2.06271
F4S4Y4 | aflow:757fe3d1453d123c | aflowlib.duke.edu:AFLOWDATA/ICSD_WEB/HEX/F1S1Y1_ICSD_2597 | 194 | hP12 | 2.5624 | insulator-indirect | 83.1611 | 34.0342 | 89.8459 | 1.0439 | 0.319936 | 0.409256 | 361.999 | 1.9737 | 3.0058 | 34.5175 | 4.72362e-05 | 158.118 | 0.308459 | -9.57218 | -2.9704 | 3.83776
Ba2C8O8 | aflow:ecf1da14185d6e01 | aflowlib.duke.edu:AFLOWDATA/ICSD_WEB/BCT/Ba1C4O4_ICSD_412830 | 140 | tI36 | 2.5632 | insulator-indirect | 46.228 | 19.8638 | 52.1253 | 0.791491 | 0.312072 | 0.429691 | 557.011 | 1.8444 | 5.15933 | 46.7269 | 3.64036e-05 | 212.535 | 0.206833 | 28.2334 | -1.19834 | 3.16728
Mg2Se2 | aflow:6a4f443cf74c4d29 | aflowlib.duke.edu:AFLOWDATA/ICSD_WEB/HEX/Mg1Se1_ICSD_658986 | 186 | hP4 | 2.5723 | insulator-direct | 45.4159 | 16.4488 | 44.0307 | 0.0602715 | 0.338417 | 0.362182 | 248.037 | 1.91133 | 2.62973 | 12.0811 | 6.86422e-05 | 156.23 | 0.403961 | -41.1196 | -1.26225 | 3.18436
Cl2Hg2 | aflow:7854022399e235d4 | aflowlib.duke.edu:AFLOWDATA/ICSD_WEB/BCT/Cl2Hg2_ICSD_157979 | 139 | tI8 | 2.5748 | insulator-indirect | 12.9243 | 6.36385 | 16.3998 | 4.04436 | 0.288514 | 0.492396 | 165.153 | 2.49398 | 1.03633 | 13.0233 | 0.000127316 | 103.943 | 0.518009 | -76.8218 | -0.572388 | 6.40886
Ge4Mg4N8 | aflow:e654559c7c1a780f | aflowlib.duke.edu:AFLOWDATA/ICSD_WEB/ORC/Ge1Mg1N2_ICSD_23502 | 33 | oP16 | 2.5882 | insulator-direct | 146.838 | 83.9893 | 211.62 | 0.138477 | 0.259803 | 0.571987 | 632.817 | 2.07088 | 6.75954 | 39.8154 | 3.9372e-05 | 251.206 | 0.179085 | 40.1378 | -0.57411 | 4.28252
Bi8O12 | aflow:dfaa12a3d112d79d | aflowlib.duke.edu:AFLOWDATA/ICSD_WEB/FCC/Bi2O3_ICSD_168811 | 227 | cF80 | 2.5915 | insulator-indirect | 27.0722 | 14.1347 | 36.1181 | 0.215874 | 0.277644 | 0.522109 | 312.101 | 2.10542 | 2.31233 | 58.6652 | 4.64846e-05 | 114.942 | 0.345476 | -22.0788 | -1.18265 | 8.30837
Cs1H1 | aflow:66d73577b08ad09d | aflowlib.duke.edu:AFLOWDATA/ICSD_WEB/CUB/Cs1H1_ICSD_53235 | 221 | cP2 | 2.5936 | insulator-indirect | 12.3667 | 8.2827 | 20.3131 | 4.12128 | 0.226238 | 0.66976 | 147.121 | 2.06973 | 0.976334 | 7.5185 | 0.000393218 | 116.674 | 0.570339 | -92.8643 | -0.103695 | 3.91891
As4K12S12 | aflow:912cd1cff7b1044b | aflowlib.duke.edu:AFLOWDATA/ICSD_WEB/CUB/As1K3S3_ICSD_610764 | 198 | cP28 | 2.5973 | insulator-indirect | 15.7344 | 7.83553 | 20.1601 | 0 | 0.286454 | 0.497988 | 262.117 | 2.02977 | 0.620319 | 86.5099 | 0.000106471 | 86.281 | 0.393874 | -37.8841 | -0.962725 | 2.21849
Al4Pb2S8 | aflow:5e820047206a0c52 | aflowlib.duke.edu:AFLOWDATA/ICSD_WEB/ORCC/Al2Pb1S4_ICSD_609026 | 66 | oS28 | 2.6008 | insulator-direct | 37.6664 | 20.6539 | 52.3864 | 0.874631 | 0.2682 | 0.548337 | 340.97 | 1.96182 | 2.89392 | 40.728 | 5.33256e-05 | 141.485 | 0.323172 | -14.5961 | -0.953321 | 3.87557
Cl6Rb2Se1 | aflow:ab1349bc362a4777 | aflowlib.duke.edu:AFLOWDATA/ICSD_WEB/FCC/Cl6Rb2Se1_ICSD_26692 | 225 | cF36 | 2.6107 | insulator-indirect | 10.1889 | 6.24219 | 15.5508 | 0.231346 | 0.245624 | 0.612647 | 249.807 | 2.17847 | 1.22776 | 28.4026 | 0.000126381 | 120.187 | 0.408932 | -42.7081 | -1.17018 | 2.7876
Ca2Ge2N4 | aflow:d78aa7a19394adb5 | aflowlib.duke.edu:AFLOWDATA/ICSD_WEB/BCT/Ca1Ge1N2_ICSD_23523 | 122 | tI16 | 2.6159 | insulator-direct | 113.986 | 50.2937 | 131.535 | 4.1721 | 0.307673 | 0.441228 | 506.109 | 2.09556 | 6.24277 | 21.5322 | 4.4058e-05 | 253 | 0.22883 | 19.4221 | -0.627773 | 4.31952
Cd4O12Ti4 | aflow:5ae0bc1adf7ccb68 | aflowlib.duke.edu:AFLOWDATA/ICSD_WEB/ORC/Cd1O3Ti1_ICSD_62151 | 62 | oP20 | 2.6187 | insulator-indirect | 184.689 | 87.2427 | 226.123 | 0.036875 | 0.295943 | 0.472375 | 551.972 | 2.08799 | 4.97296 | 52.1785 | 3.57114e-05 | 203.359 | 0.20879 | 27.4298 | -1.63276 | 5.99856
Bi4O14Sn4 | aflow:140d3e2656d49b94 | aflowlib.duke.edu:AFLOWDATA/ICSD_WEB/FCC/Bi2O7Sn2_ICSD_50311 | 227 | cF88 | 2.6269 | insulator-indirect | 146.417 | 66.7544 | 173.844 | 0.0203573 | 0.302113 | 0.455921 | 389.854 | 2.23093 | 2.57219 | 62.5766 | 4.20948e-05 | 139.184 | 0.290049 | -3.16806 | -1.34566 | 7.99231
Cr4O8Zn2 | aflow:34ba666025b6b9b2 | aflowlib.duke.edu:AFLOWDATA/ICSD_WEB/FCC/Cr2O4Zn1_ICSD_167365 | 227 | cF56 | 2.6342 | insulator-indirect | 175.506 | 82.615 | 214.23 | 0.169671 | 0.296559 | 0.470726 | 601.964 | 2.05393 | 6.61224 | 35.4787 | 3.75339e-05 | 249.778 | 0.189775 | 35.4295 | -1.30349 | 5.20069
Cr4O8Zn2 | aflow:64b82e7c106076ec | aflowlib.duke.edu:AFLOWDATA/ICSD_WEB/BCT/Cr2O4Zn1_ICSD_290592 | 141 | tI28 | 2.6349 | insulator-indirect | 175.683 | 82.6958 | 214.441 | 0.175529 | 0.296564 | 0.470711 | 601.935 | 2.05491 | 6.60566 | 35.4803 | 3.75622e-05 | 249.778 | 0.189787 | 35.4247 | -1.30347 | 5.20196
Cu2O4Sc2 | aflow:5765d9a349be7450 | aflowlib.duke.edu:AFLOWDATA/ICSD_WEB/HEX/Cu1O2Sc1_ICSD_151929 | 194 | hP8 | 2.6414 | insulator-indirect | 129.387 | 44.7868 | 120.461 | 2.78514 | 0.344831 | 0.346146 | 451.148 | 2.02606 | 4.74294 | 22.1171 | 4.39598e-05 | 225.5 | 0.255637 | 9.23941 | -1.65958 | 4.33637
Hf4O28V8 | aflow:a4f32a82bf98af16 | aflowlib.duke.edu:AFLOWDATA/ICSD_WEB/CUB/Hf1O7V2_ICSD_90134 | 205 | cP40 | 2.6438 | insulator-indirect | 77.8783 | 35.9959 | 93.5713 | 0.0811463 | 0.299749 | 0.462207 | 515.989 | 1.9517 | 3.23817 | 105.973 | 3.02058e-05 | 150.879 | 0.223892 | 21.3602 | -2.19865 | 3.60511
Cs3H9Mg3 | aflow:4d44ca8da00e59f9 | aflowlib.duke.edu:AFLOWDATA/ICSD_WEB/RHL/Cs1H3Mg1_ICSD_162260 | 166 | hR15 | 2.6477 | insulator-indirect | 24.0836 | 19.6954 | 46.4296 | 0.288217 | 0.178691 | 0.817795 | 323.943 | 1.62667 | 1.84575 | 45.8 | 0.000151118 | 131.376 | 0.341338 | -20.7016 | -0.230181 | 3.1937
H8Mg4 | aflow:d6bee3c62237f4c0 | aflowlib.duke.edu:AFLOWDATA/ICSD_WEB/CUB/H2Mg1_ICSD_168832 | 205 | cP12 | 2.6577 | insulator-indirect | 55.5206 | 39.6148 | 96.0097 | 0.00475867 | 0.21179 | 0.713516 | 731.559 | 1.67752 | 5.22643 | 28.7541 | 0.000110372 | 319.73 | 0.149401 | 54.2487 | -0.146051 | 1.59217
Be1Se1 | aflow:ac6b5aceace8d8aa | aflowlib.duke.edu:AFLOWDATA/ICSD_WEB/FCC/Be1Se1_ICSD_183374 | 216 | cF8 | 2.6691 | insulator-indirect | 74.8944 | 53.0314 | 128.714 | 0.3403 | 0.213565 | 0.708082 | 440.862 | 1.80429 | 19.6594 | 5.57472 | 5.52047e-05 | 350.022 | 0.261317 | 7.14549 | -0.797852 | 4.19728
Li5N2Na1 | aflow:9c4713aee4ecae68 | aflowlib.duke.edu:AFLOWDATA/ICSD_WEB/TET/Li5N2Na1_ICSD_92313 | 123 | tP8 | 2.6716 | insulator-indirect | 61.4931 | 23.8188 | 63.2854 | 0.863914 | 0.328476 | 0.387341 | 510.382 | 1.95392 | 2.01148 | 22.955 | 0.000156262 | 255.5 | 0.23089 | 18.6198 | -0.0729881 | 1.98921
Cl6Rb2Te1 | aflow:2acdf816a1ae5c33 | aflowlib.duke.edu:AFLOWDATA/ICSD_WEB/FCC/Cl6Rb2Te1_ICSD_26703 | 225 | cF36 | 2.6807 | insulator-indirect | 9 | 5.08128 | 12.8294 | 0.301506 | 0.262418 | 0.564587 | 233.029 | 2.20804 | 1.0914 | 28.4554 | 0.00012052 | 112.015 | 0.426036 | -48.145 | -1.31691 | 2.86834
K12S12Sb4 | aflow:32b78ac78f5ae2ea | aflowlib.duke.edu:AFLOWDATA/ICSD_WEB/CUB/K3S3Sb1_ICSD_641323 | 198 | cP28 | 2.6853 | insulator-indirect | 15.1135 | 7.68826 | 19.7208 | 0.00526072 | 0.282526 | 0.508701 | 248.847 | 2.08886 | 0.587073 | 86.8945 | 0.000104977 | 81.9999 | 0.407257 | -42.1731 | -1.02514 | 2.5017
O14Y4Zr4 | aflow:574859fb725b71ef | aflowlib.duke.edu:AFLOWDATA/ICSD_WEB/FCC/O7Y2Zr2_ICSD_153818 | 227 | cF88 | 2.7011 | insulator-direct | 160.711 | 86.5563 | 220.147 | 0.041419 | 0.271695 | 0.538583 | 583.924 | 2.00198 | 6.58133 | 56.0792 | 2.96307e-05 | 208.42 | 0.196429 | 32.5797 | -3.42461 | 5.25984
F2Xe1 | aflow:338c6b1364ab69a6 | aflowlib.duke.edu:AFLOWDATA/ICSD_WEB/BCT/F2Xe1_ICSD_260950 | 139 | tI6 | 2.7024 | insulator-indirect | 6.90328 | 4.47715 | 11.0439 | 1.35095 | 0.233365 | 0.648554 | 272.795 | 2.40721 | 2.74264 | 9.5372 | 0.000132801 | 189.288 | 0.387272 | -35.7568 | -0.51258 | 3.81697
Ge4O24Se8 | aflow:8c903411c184b735 | aflowlib.duke.edu:AFLOWDATA/ICSD_WEB/CUB/Ge1O6Se2_ICSD_422884 | 205 | cP36 | 2.7302 | insulator-direct | 51.6339 | 34.4496 | 84.546 | 2.13168 | 0.227098 | 0.667189 | 589.136 | 2.21321 | 3.33296 | 92.6766 | 4.58741e-05 | 178.381 | 0.194852 | 33.2498 | -1.03496 | 4.34946
Ag4Mo2O8 | aflow:92fe76dc244509af | aflowlib.duke.edu:AFLOWDATA/ICSD_WEB/FCC/Ag2Mo1O4_ICSD_28891 | 227 | cF56 | 2.7337 | insulator-direct | 64.0111 | 16.562 | 45.741 | 0.112758 | 0.380903 | 0.258736 | 314.974 | 2.1339 | 1.5752 | 41.0399 | 4.65736e-05 | 130.698 | 0.343111 | -21.2923 | -0.208547 | 5.88821
As2Bi2O8 | aflow:54bc53f8d5f39ed9 | aflowlib.duke.edu:AFLOWDATA/ICSD_WEB/BCT/As1Bi1O4_ICSD_30636 | 88 | tI24 | 2.7352 | insulator-indirect | 123.527 | 38.6177 | 104.92 | 1.40761 | 0.358439 | 0.312625 | 362.903 | 2.21221 | 2.54877 | 34.5238 | 4.32997e-05 | 158.555 | 0.307528 | -9.25151 | -1.30965 | 7.31361
Cl6Cs2Se1 | aflow:92d5bfe0c38ef3d0 | aflowlib.duke.edu:AFLOWDATA/ICSD_WEB/FCC/Cl6Cs2Se1_ICSD_26693 | 225 | cF36 | 2.7447 | insulator-indirect | 8.43333 | 5.11528 | 12.7649 | 0.0882033 | 0.247728 | 0.606554 | 219.9 | 2.19306 | 1.02532 | 28.6529 | 0.000128157 | 105.765 | 0.441802 | -53.1214 | -1.20709 | 3.05164
O8Zn4 | aflow:371e17f543ef4d20 | aflowlib.duke.edu:AFLOWDATA/ICSD_WEB/CUB/O2Zn1_ICSD_60763 | 205 | cP12 | 2.753 | insulator-indirect | 147.727 | 77.3245 | 197.512 | 0.0412316 | 0.277165 | 0.523429 | 569.997 | 1.98233 | 6.29213 | 31.2472 | 5.09336e-05 | 248.97 | 0.20219 | 30.1573 | -0.725106 | 5.72001
Bi2O8V2 | aflow:d698f685b0961bd3 | aflowlib.duke.edu:AFLOWDATA/ICSD_WEB/BCT/Bi1O4V1_ICSD_100733 | 141 | tI24 | 2.7616 | insulator-direct | 110.523 | 37.4898 | 101.045 | 2.31899 | 0.347627 | 0.339204 | 386 | 1.99515 | 3.72026 | 33.9657 | 3.64413e-05 | 168.601 | 0.29214 | -3.90251 | -1.5178 | 6.02418
Cu2O4Y2 | aflow:875f5132e17d4bf6 | aflowlib.duke.edu:AFLOWDATA/ICSD_WEB/HEX/Cu1O2Y1_ICSD_35580 | 194 | hP8 | 2.7617 | insulator-indirect | 116.761 | 35.8211 | 97.4933 | 2.95178 | 0.360836 | 0.30679 | 357.993 | 2.05372 | 3.18158 | 23.049 | 4.55094e-05 | 179 | 0.311215 | -10.5191 | -1.95015 | 4.87204
Ca1O2 | aflow:5c70e5ad4906e1a9 | aflowlib.duke.edu:AFLOWDATA/ICSD_WEB/BCT/Ca1O2_ICSD_20275 | 139 | tI6 | 2.7622 | insulator-indirect | 67.4331 | 45.3686 | 111.174 | 1.94939 | 0.225225 | 0.672794 | 625.799 | 2.0111 | 16.6962 | 7.57765 | 5.75258e-05 | 434.044 | 0.181676 | 38.9808 | -1.90018 | 3.1698
Cr4Mg2O8 | aflow:5b00bf6d521386b6 | aflowlib.duke.edu:AFLOWDATA/ICSD_WEB/BCT/Cr2Mg1O4_ICSD_160954 | 227 | cF56 | 2.7649 | insulator-direct | 166.141 | 74.4662 | 194.36 | 0.533461 | 0.305025 | 0.44821 | 636.132 | 2.04676 | 6.52937 | 34.7063 | 3.71844e-05 | 263.885 | 0.177947 | 40.6488 | -1.6827 | 4.18264
Cr4Mg2O8 | aflow:9bd5ba34a8a85687 | aflowlib.duke.edu:AFLOWDATA/ICSD_WEB/FCC/Cr2Mg1O4_ICSD_160953 | 227 | cF56 | 2.766 | insulator-direct | 167.078 | 75.6367 | 197.159 | 0.407285 | 0.303327 | 0.452703 | 639.105 | 2.04545 | 6.63248 | 34.6371 | 3.70751e-05 | 265.13 | 0.176972 | 41.0888 | -1.68269 | 4.18185
Cr2K2O4 | aflow:8331b706d9bcf04b | aflowlib.duke.edu:AFLOWDATA/ICSD_WEB/HEX/Cr1K1O2_ICSD_425293 | 194 | hP8 | 2.7688 | insulator-indirect | 109.582 | 69.2063 | 171.513 | 0.406887 | 0.23914 | 0.63155 | 602.152 | 2.16131 | 8.42349 | 20.4956 | 5.08589e-05 | 301 | 0.190476 | 35.1268 | -1.29949 | 4.04124
Mg1S1 | aflow:a46892f0377def6d | aflowlib.duke.edu:AFLOWDATA/ICSD_WEB/FCC/Mg1S1_ICSD_187171 | 225 | cF8 | 2.7709 | insulator-indirect | 74.9722 | 50.5946 | 123.91 | 0.00172016 | 0.224541 | 0.674845 | 532.953 | 1.9232 | 19.5612 | 5.32893 | 5.54833e-05 | 423.042 | 0.217276 | 23.9914 | -1.43389 | 2.62824
Cl6Cs2Te1 | aflow:8baa4eb3315d1503 | aflowlib.duke.edu:AFLOWDATA/ICSD_WEB/FCC/Cl6Cs2Te1_ICSD_26704 | 225 | cF36 | 2.7862 | insulator-indirect | 7.67222 | 4.67854 | 11.6646 | 0.229115 | 0.246606 | 0.609803 | 217.126 | 2.23624 | 1.04363 | 28.6512 | 0.0001233 | 104.323 | 0.445061 | -54.1463 | -1.36182 | 3.13935
Ca2O6Ti2 | aflow:b3e056f88f7a8a52 | aflowlib.duke.edu:AFLOWDATA/ICSD_WEB/BCT/Ca1O3Ti1_ICSD_153173 | 140 | tI20 | 2.7874 | insulator-indirect | 166.123 | 104.821 | 259.817 | 0.0925426 | 0.239333 | 0.630984 | 754.127 | 2.00344 | 14.4852 | 22.7278 | 3.13561e-05 | 349.976 | 0.143154 | 57.4613 | -2.57643 | 3.84548
Ba2H2I2 | aflow:17963b5ef054944f | aflowlib.duke.edu:AFLOWDATA/ICSD_WEB/TET/Ba1H1I1_ICSD_37203 | 129 | tP6 | 2.7985 | insulator-direct | 23.981 | 13.8549 | 34.8528 | 0.933518 | 0.257775 | 0.577747 | 182.019 | 2.07853 | 1.17032 | 19.1897 | 0.000130003 | 100.158 | 0.490064 | -68.1879 | -1.21458 | 4.94517
Al4Cd2O8 | aflow:722e47ad4e660f42 | aflowlib.duke.edu:AFLOWDATA/ICSD_WEB/FCC/Al2Cd1O4_ICSD_183382 | 227 | cF56 | 2.8029 | insulator-indirect | 173.517 | 68.9282 | 182.605 | 1.22859 | 0.324604 | 0.397242 | 547.086 | 1.97896 | 5.34032 | 36.6475 | 3.85741e-05 | 226.958 | 0.210797 | 26.6097 | -2.4019 | 5.03801
O8Ti4 | aflow:317af56146e51eaf | aflowlib.duke.edu:AFLOWDATA/ICSD_WEB/ORC/O2Ti1_ICSD_15328 | 60 | oP12 | 2.8179 | insulator-indirect | 212.026 | 97.8381 | 254.386 | 0.209361 | 0.300036 | 0.461443 | 739.079 | 1.9943 | 11.6067 | 27.5026 | 2.64842e-05 | 322.788 | 0.147157 | 55.3914 | -2.10489 | 4.09225
O2Sr1 | aflow:3a8b7ba885be1cf7 | aflowlib.duke.edu:AFLOWDATA/ICSD_WEB/BCT/O2Sr1_ICSD_24249 | 139 | tI6 | 2.8184 | insulator-indirect | 74.7971 | 44.6311 | 111.68 | 0.260194 | 0.251149 | 0.596695 | 448.116 | 2.07256 | 9.91837 | 8.42335 | 6.47822e-05 | 310.626 | 0.258108 | 8.32604 | -1.89936 | 4.57458
Cs2O4Y2 | aflow:fcbf8d0ded71b377 | aflowlib.duke.edu:AFLOWDATA/ICSD_WEB/HEX/Cs1O2Y1_ICSD_49652 | 194 | hP8 | 2.8353 | insulator-indirect | 76.5456 | 39.561 | 101.241 | 1.70783 | 0.279562 | 0.516829 | 348.994 | 2.08279 | 4.1819 | 23.2336 | 5.19717e-05 | 174.5 | 0.317838 | -12.7837 | -2.62563 | 5.56123
O8Zr4 | aflow:70a7a83f10a766bc | aflowlib.duke.edu:AFLOWDATA/ICSD_WEB/ORC/O2Zr1_ICSD_173963 | 62 | oP12 | 2.851 | insulator-direct | 217.102 | 84.4637 | 224.303 | 0.496099 | 0.327805 | 0.389051 | 584.018 | 2.03264 | 8.37363 | 30.5377 | 2.72668e-05 | 255.085 | 0.19612 | 32.7109 | -3.26542 | 6.51721
Ga4O8Zn2 | aflow:8cc3ac00141d0859 | aflowlib.duke.edu:AFLOWDATA/ICSD_WEB/FCC/Ga2O4Zn1_ICSD_187290 | 227 | cF56 | 2.8556 | insulator-indirect | 173.45 | 85.8557 | 221.088 | 0.670416 | 0.287558 | 0.494988 | 563.798 | 2.07936 | 6.06248 | 36.4072 | 4.10948e-05 | 234.011 | 0.204352 | 29.2583 | -1.68694 | 6.118
Hf4O4S4 | aflow:7b42268ff036e915 | aflowlib.duke.edu:AFLOWDATA/ICSD_WEB/CUB/Hf1O1S1_ICSD_23327 | 198 | cP12 | 2.8657 | insulator-indirect | 139.21 | 58.5289 | 154.004 | 0 | 0.315622 | 0.420436 | 385.996 | 1.95993 | 5.46788 | 33.8416 | 3.08018e-05 | 168.601 | 0.292122 | -3.8962 | -2.57235 | 8.11561
Mg6O6 | aflow:a23abd0165680631 | aflowlib.duke.edu:AFLOWDATA/ICSD_WEB/CUB/Mg1O1_ICSD_181465 | 223 | cP12 | 2.8856 | insulator-direct | 93.4556 | 32.5847 | 87.5758 | 1.56059 | 0.343819 | 0.348665 | 502.877 | 1.88942 | 3.47269 | 32.4177 | 5.22601e-05 | 219.705 | 0.230395 | 18.8123 | -2.58653 | 2.2404
C6N8 | aflow:14eee23a55699d4a | aflowlib.duke.edu:AFLOWDATA/ICSD_WEB/BCC/C3N4_ICSD_83263 | 220 | cI28 | 2.891 | insulator-indirect | 438.611 | 377.122 | 879.343 | 0.426172 | 0.165861 | 0.859809 | 1739.67 | 1.89933 | 61.2345 | 11.7151 | 8.83628e-06 | 721.949 | 0.0289575 | 168.295 | 0.699471 | 3.77814
Bi4O14Ti4 | aflow:4ddd3fc4b2a6ef79 | aflowlib.duke.edu:AFLOWDATA/ICSD_WEB/FCC/Bi2O7Ti2_ICSD_161100 | 227 | cF88 | 2.8929 | insulator-indirect | 168.367 | 74.5479 | 194.881 | 0.0258373 | 0.307087 | 0.442771 | 453.08 | 2.03077 | 3.89553 | 60.3948 | 3.47288e-05 | 161.668 | 0.253952 | 9.86415 | -1.72366 | 7.23387
Ca4O12Ti4 | aflow:eb506b2e473b4c74 | aflowlib.duke.edu:AFLOWDATA/ICSD_WEB/ORC/Ca1O3Ti1_ICSD_165801 | 62 | oP20 | 2.8956 | insulator-direct | 169.349 | 101.167 | 253.102 | 0.03183 | 0.250907 | 0.597388 | 737.007 | 2.01302 | 8.4113 | 46.063 | 3.1872e-05 | 271.513 | 0.147725 | 55.1011 | -2.60019 | 3.86998
Bi4F16Rb4 | aflow:5d2ee95d3fdba7f1 | aflowlib.duke.edu:AFLOWDATA/ICSD_WEB/FCC/Bi1F4Rb1_ICSD_63167 | 227 | cF96 | 2.9036 | insulator-direct | 54.4389 | 17.3944 | 47.1603 | 0.481416 | 0.355617 | 0.319522 | 239.858 | 2.2165 | 0.5507 | 73.8353 | 8.3343e-05 | 83.2034 | 0.414673 | -44.5378 | -2.5427 | 5.55158
Bi4In4O12 | aflow:663a88d9677baeb5 | aflowlib.duke.edu:AFLOWDATA/ICSD_WEB/ORC/Bi1In1O3_ICSD_171756 | 33 | oP20 | 2.9067 | insulator-indirect | 89.8181 | 45.0513 | 115.794 | 0.580921 | 0.285133 | 0.501584 | 381.972 | 2.15259 | 2.96868 | 57.078 | 4.35906e-05 | 140.73 | 0.295175 | -4.96557 | -1.40426 | 8.51335
H1Rb1 | aflow:f7e872c3f33e6b8f | aflowlib.duke.edu:AFLOWDATA/ICSD_WEB/FCC/H1Rb1_ICSD_183292 | 225 | cF8 | 2.9084 | insulator-direct | 11.9889 | 8.81236 | 21.2343 | 0.104315 | 0.204805 | 0.735044 | 186.074 | 1.84361 | 1.62749 | 6.88033 | 0.000289851 | 147.628 | 0.499177 | -71.0098 | -0.157203 | 2.63804
Cs1F3Pb1 | aflow:0e718cd1dba77a9f | aflowlib.duke.edu:AFLOWDATA/ICSD_WEB/CUB/Cs1F3Pb1_ICSD_290349 | 221 | cP5 | 2.9226 | insulator-direct | 38.8778 | 16.5431 | 43.4643 | 1.5287 | 0.313671 | 0.425515 | 194.934 | 2.26361 | 1.12304 | 15.9455 | 0.00011907 | 114.037 | 0.47205 | -62.5901 | -2.54502 | 5.59803
Al2K2O4 | aflow:b8b7b327da0f7bb8 | aflowlib.duke.edu:AFLOWDATA/ICSD_WEB/FCC/Al1K1O2_ICSD_262975 | 227 | cF32 | 2.9344 | insulator-indirect | 92.1278 | 38.3929 | 101.131 | 3.86068 | 0.317047 | 0.416735 | 500.164 | 1.89642 | 5.56473 | 21.5991 | 4.87307e-05 | 250 | 0.231505 | 18.3813 | -2.51827 | 2.48498
Ni4O8Si2 | aflow:dbc0bba55855baa5 | aflowlib.duke.edu:AFLOWDATA/ICSD_WEB/FCC/Ni2O4Si1_ICSD_100544 | 227 | cF56 | 2.9464 | insulator-indirect_spin-polarized | 200.894 | 99.3566 | 255.885 | 2.73591e-06 | 0.287712 | 0.494571 | 676.136 | 2.04512 | 8.1978 | 33.7467 | 3.50356e-05 | 280.481 | 0.165186 | 46.5325 | -0.999146 | 5.20179
Ge3O9Sr3 | aflow:1bcd81bf7bd067f5 | aflowlib.duke.edu:AFLOWDATA/ICSD_WEB/HEX/Ge1O3Sr1_ICSD_28603 | 189 | hP15 | 2.9506 | insulator-direct | 57.6448 | 24.5563 | 64.5088 | 1.74739 | 0.313488 | 0.425993 | 417.892 | 2.10624 | 2.89562 | 42.2892 | 4.896e-05 | 169.491 | 0.273962 | 2.55313 | -2.21121 | 4.177
O8V2Y2 | aflow:518627a62d802aa6 | aflowlib.duke.edu:AFLOWDATA/ICSD_WEB/BCT/O4V1Y1_ICSD_107638 | 141 | tI24 | 2.9571 | insulator-indirect | 125.099 | 49.5756 | 131.373 | 1.64996 | 0.324975 | 0.396289 | 538.137 | 1.95964 | 6.43648 | 31.4493 | 3.26278e-05 | 234.993 | 0.214332 | 25.1761 | -2.5618 | 4.08029
Al4Se8Sr2 | aflow:02c8bb19af7a55da | aflowlib.duke.edu:AFLOWDATA/ICSD_WEB/ORCC/Al2Se4Sr1_ICSD_609319 | 66 | oS28 | 2.973 | insulator-indirect | 30.0517 | 18.2694 | 45.5731 | 0.646906 | 0.247252 | 0.607931 | 303.889 | 1.9761 | 2.49112 | 41.4102 | 5.89078e-05 | 126.134 | 0.352491 | -24.403 | -1.27417 | 3.9274
Li2Se1 | aflow:01a70da6b0c35513 | aflowlib.duke.edu:AFLOWDATA/ICSD_WEB/FCC/Li2Se1_ICSD_168446 | 225 | cF12 | 2.9755 | insulator-indirect | 33.8722 | 27.107 | 64.1962 | 0.046819 | 0.184126 | 0.800273 | 369.733 | 1.80341 | 6.36615 | 9.00216 | 0.00013173 | 256.544 | 0.307936 | -9.39186 | -1.2669 | 2.82303
Ba2O4Zr1 | aflow:cc9a5a5a57fa9414 | aflowlib.duke.edu:AFLOWDATA/ICSD_WEB/BCT/Ba2O4Zr1_ICSD_39707 | 139 | tI14 | 2.9804 | insulator-indirect | 107.133 | 55.9163 | 142.889 | 0.248571 | 0.277707 | 0.521935 | 403.063 | 2.11021 | 6.45536 | 19.7649 | 4.17284e-05 | 210.671 | 0.282023 | -0.329631 | -3.04741 | 5.81724
Cs2H4Mg1 | aflow:d777d711551d8ca1 | aflowlib.duke.edu:AFLOWDATA/ICSD_WEB/BCT/Cs2H4Mg1_ICSD_162261 | 139 | tI14 | 3.0015 | insulator-indirect | 16.3598 | 11.7143 | 28.3713 | 1.288 | 0.210965 | 0.716045 | 243.811 | 1.77217 | 1.50805 | 22.7393 | 0.000206912 | 127.553 | 0.418583 | -45.7808 | -0.219223 | 3.52934
C8 | aflow:2818acf274e5c078 | aflowlib.duke.edu:AFLOWDATA/ICSD_WEB/BCC/C8_ICSD_20351 | 229 | cI16 | 3.006 | insulator-indirect | 310.589 | 219.561 | 533.07 | 0.571666 | 0.213947 | 0.706917 | 1473.8 | 1.76337 | 62.609 | 9.02879 | 1.21799e-05 | 737 | 0.0431188 | 140.512 | 0.757234 | 2.75194
C2K8O8 | aflow:58922299f89bc347 | aflowlib.duke.edu:AFLOWDATA/ICSD_WEB/TET/C1K4O4_ICSD_245428 | 86 | tP18 | 3.0066 | insulator-direct | 34.5463 | 14.1104 | 37.2585 | 0.246476 | 0.320248 | 0.408449 | 415.74 | 2.07922 | 1.59611 | 51.7553 | 7.80993e-05 | 158.734 | 0.276954 | 1.47937 | -1.37609 | 2.68394
Ge2Mg4O8 | aflow:bfa78171be19e02f | aflowlib.duke.edu:AFLOWDATA/ICSD_WEB/FCC/Ge1Mg2O4_ICSD_86505 | 227 | cF56 | 3.0137 | insulator-direct | 158.111 | 97.8248 | 243.298 | 0.169646 | 0.243537 | 0.618709 | 717.119 | 2.08234 | 8.56027 | 32.9208 | 4.05854e-05 | 297.493 | 0.153296 | 52.2942 | -2.33739 | 4.22161
Ca4H8 | aflow:dc3474a72a85b760 | aflowlib.duke.edu:AFLOWDATA/ICSD_WEB/ORC/Ca1H2_ICSD_155987 | 62 | oP12 | 3.0227 | insulator-indirect | 47.299 | 33.8732 | 82.0362 | 0.0385765 | 0.21093 | 0.716152 | 568.812 | 1.72196 | 4.00777 | 32.2694 | 0.0001173 | 248.534 | 0.204078 | 29.3719 | -0.557573 | 1.97598
Na6O9S2 | aflow:0a8e8b99b3f1dbcd | aflowlib.duke.edu:AFLOWDATA/ICSD_WEB/FCC/Na6O9S2_ICSD_411442 | 225 | cF68 | 3.0301 | insulator-indirect | 46.4389 | 20.7796 | 54.2477 | 0.153276 | 0.305308 | 0.447462 | 550.148 | 2.11095 | 2.77532 | 45.2843 | 6.39326e-05 | 213.901 | 0.210924 | 26.5579 | -1.7483 | 2.48395
Br10Pb4Rb2 | aflow:898a956acbc9af99 | aflowlib.duke.edu:AFLOWDATA/ICSD_WEB/BCT/Br5Pb2Rb1_ICSD_151990 | 140 | tI32 | 3.0356 | insulator-indirect | 13.3059 | 7.84673 | 19.673 | 0.971417 | 0.253581 | 0.589716 | 168.031 | 2.25062 | 0.538374 | 51.4103 | 0.000122671 | 66.6708 | 0.510787 | -74.5958 | -1.18324 | 5.39503
Ba1O3Zr1 | aflow:7ad05c2450ba8e4c | aflowlib.duke.edu:AFLOWDATA/ICSD_WEB/CUB/Ba1O3Zr1_ICSD_27048 | 221 | cP5 | 3.0367 | insulator-indirect | 147.567 | 91.0252 | 226.503 | 0.0858493 | 0.24418 | 0.616841 | 508.052 | 2.10688 | 14.012 | 13.3638 | 3.50494e-05 | 297.08 | 0.227547 | 19.9237 | -3.23719 | 5.95313
F3Pb1Rb1 | aflow:6fbab6a05afc14f4 | aflowlib.duke.edu:AFLOWDATA/ICSD_WEB/CUB/F3Pb1Rb1_ICSD_49591 | 221 | cP5 | 3.0536 | insulator-direct | 39.4611 | 15.1974 | 40.4052 | 2.78369 | 0.329346 | 0.385123 | 198.051 | 2.21693 | 1.07497 | 15.903 | 0.000118307 | 115.791 | 0.467931 | -61.3062 | -2.50521 | 5.03934
Bi4Cs12O12 | aflow:69c7aa297270d13b | aflowlib.duke.edu:AFLOWDATA/ICSD_WEB/CUB/Bi1Cs3O3_ICSD_406563 | 198 | cP28 | 3.0558 | insulator-indirect | 15.7584 | 5.63509 | 15.1048 | 0.802802 | 0.340246 | 0.357594 | 164.057 | 2.16724 | 0.296848 | 88.2131 | 9.68539e-05 | 54.008 | 0.514829 | -75.842 | -1.35533 | 5.17338
Ba3I6 | aflow:7d9b3b964beb3853 | aflowlib.duke.edu:AFLOWDATA/ICSD_WEB/HEX/Ba1I2_ICSD_36210 | 189 | hP9 | 3.0622 | insulator-direct | 22.6969 | 7.56986 | 20.4375 | 0.27799 | 0.349925 | 0.333519 | 112.921 | 2.20322 | 0.314325 | 28.9314 | 0.000114318 | 54.3247 | 0.613018 | -105.86 | -1.79556 | 4.97334
Mg8O8 | aflow:6599d22a3b426897 | aflowlib.duke.edu:AFLOWDATA/ICSD_WEB/ORCI/Mg1O1_ICSD_181462 | 72 | oI32 | 3.0749 | insulator-direct | 111.955 | 60.7711 | 154.38 | 2.2014 | 0.270176 | 0.542817 | 670.158 | 1.94337 | 5.91195 | 38.9723 | 4.76377e-05 | 265.89 | 0.16712 | 45.6225 | -2.64717 | 2.81668
Cs12O12Sb4 | aflow:9ea1dd0d167ec662 | aflowlib.duke.edu:AFLOWDATA/ICSD_WEB/CUB/Cs3O3Sb1_ICSD_279580 | 198 | cP28 | 3.0799 | insulator-indirect | 17.063 | 6.05069 | 16.2333 | 0.977083 | 0.341438 | 0.354608 | 182.911 | 2.20131 | 0.343002 | 87.6459 | 9.0735e-05 | 60.265 | 0.485904 | -66.8977 | -1.53821 | 4.59582
Ca2O2 | aflow:183e65e769b16a0a | aflowlib.duke.edu:AFLOWDATA/ICSD_WEB/HEX/Ca1O1_ICSD_161831 | 194 | hP4 | 3.1113 | insulator-direct | 85.7291 | 34.111 | 90.3499 | 3.09461 | 0.32435 | 0.397893 | 445.101 | 1.99004 | 6.46607 | 11.1643 | 5.53125e-05 | 280.332 | 0.259339 | 7.87241 | -2.90825 | 2.77483
Bi4O12Rb12 | aflow:7219f844dcd3bc96 | aflowlib.duke.edu:AFLOWDATA/ICSD_WEB/CUB/Bi1O3Rb3_ICSD_407294 | 198 | cP28 | 3.1139 | insulator-indirect | 15.7753 | 7.81707 | 20.1268 | 0.157132 | 0.28736 | 0.495526 | 224.034 | 2.15065 | 0.572559 | 87.0688 | 9.63154e-05 | 73.767 | 0.433642 | -50.5498 | -1.35252 | 4.72483
Hf4Ho4O14 | aflow:2abe19acdd8fcd02 | aflowlib.duke.edu:AFLOWDATA/ICSD_WEB/FCC/Hf2Ho2O7_ICSD_162005 | 227 | cF88 | 3.1166 | insulator-indirect | 171.933 | 96.6444 | 244.181 | 0.03276 | 0.263298 | 0.562104 | 471.953 | 1.98485 | 5.91332 | 59.6499 | 3.0352e-05 | 168.449 | 0.244294 | 13.4834 | -3.58915 | 9.21326
O2Zr1 | aflow:50c9df791c600123 | aflowlib.duke.edu:AFLOWDATA/ICSD_WEB/FCC/O2Zr1_ICSD_105553 | 225 | cF12 | 3.1237 | insulator-indirect | 233.528 | 102.022 | 267.16 | 1.81537 | 0.30933 | 0.436871 | 599.013 | 2.01372 | 23.9236 | 7.561 | 2.68396e-05 | 415.323 | 0.190553 | 35.0933 | -3.2995 | 5.98871
Ca1Cs1H3 | aflow:e47932dc12095a3d | aflowlib.duke.edu:AFLOWDATA/ICSD_WEB/CUB/Ca1Cs1H3_ICSD_168718 | 221 | cP5 | 3.1266 | insulator-direct | 24.25 | 19.6289 | 46.3743 | 0.000565005 | 0.181276 | 0.809439 | 291.091 | 1.77658 | 2.662 | 15.7795 | 0.000178911 | 170.178 | 0.371192 | -30.5404 | -0.387886 | 2.99032
H8Sr4 | aflow:438747b2e5f5ff7a | aflowlib.duke.edu:AFLOWDATA/ICSD_WEB/ORC/H2Sr1_ICSD_155988 | 62 | oP12 | 3.1424 | insulator-indirect | 39.4315 | 25.2789 | 62.4842 | 0.0379381 | 0.235896 | 0.641084 | 354.051 | 1.72677 | 2.19214 | 36.0871 | 0.000130659 | 154.624 | 0.318498 | -13.0083 | -0.534669 | 3.35678
Be1S1 | aflow:6729a4957d69091a | aflowlib.duke.edu:AFLOWDATA/ICSD_WEB/FCC/Be1S1_ICSD_183373 | 216 | cF8 | 3.1436 | insulator-indirect | 92.2056 | 66.0286 | 159.914 | 0.342192 | 0.210946 | 0.716103 | 690.937 | 1.76302 | 35.0764 | 4.78342 | 4.48019e-05 | 548.447 | 0.160848 | 48.6011 | -1.05998 | 2.3546
Co4O12Se4 | aflow:f100a34ea0d264bc | aflowlib.duke.edu:AFLOWDATA/ICSD_WEB/ORC/Co1O3Se1_ICSD_496 | 62 | oP20 | 3.1502 | insulator-indirect_spin-polarized | 88.9826 | 46.6896 | 119.217 | 0.173483 | 0.276703 | 0.524705 | 541.148 | 2.06943 | 4.29365 | 52.8131 | 4.51054e-05 | 199.306 | 0.213513 | 25.5068 | -0.456748 | 5.23267
Ca1Se1 | aflow:b167bafb684ed8c2 | aflowlib.duke.edu:AFLOWDATA/ICSD_WEB/FCC/Ca1Se1_ICSD_167834 | 216 | cF8 | 3.165 | insulator-indirect | 32.6278 | 5.72876 | 16.2361 | 2.39761 | 0.417064 | 0.175579 | 145.983 | 1.84591 | 1.16375 | 6.17014 | 7.07036e-05 | 115.88 | 0.539575 | -83.4505 | -1.77304 | 2.75611
Al4H12 | aflow:8bc7e1a16279abff | aflowlib.duke.edu:AFLOWDATA/ICSD_WEB/FCC/Al1H3_ICSD_182535 | 227 | cF64 | 3.1727 | insulator-indirect | 35.0444 | 32.6478 | 74.7353 | 0.108022 | 0.144569 | 0.93161 | 889.43 | 1.56081 | 8.34334 | 33.0914 | 7.72637e-05 | 353.197 | 0.111873 | 75.3727 | -0.002912 | 1.097
C6N8 | aflow:864f8f611afe1bf6 | aflowlib.duke.edu:AFLOWDATA/ICSD_WEB/HEX/C3N4_ICSD_151781 | 176 | hP14 | 3.1773 | insulator-indirect | 407.309 | 314.037 | 749.491 | 0.161292 | 0.193316 | 0.771005 | 1617.89 | 1.8722 | 52.063 | 13.4515 | 9.97168e-06 | 671.33 | 0.0346437 | 155.636 | 0.532014 | 3.50332
Ba2Br2H2 | aflow:2cce4f73a021a5c3 | aflowlib.duke.edu:AFLOWDATA/ICSD_WEB/TET/Ba1Br1H1_ICSD_37202 | 129 | tP6 | 3.1962 | insulator-direct | 29.8114 | 15.9332 | 40.5716 | 0.453941 | 0.273176 | 0.534467 | 200.885 | 2.08485 | 1.23482 | 19.044 | 0.00012507 | 110.615 | 0.464236 | -60.1529 | -1.43953 | 4.65185
Ca1O3Zr1 | aflow:26237603f1b44cd0 | aflowlib.duke.edu:AFLOWDATA/ICSD_WEB/CUB/Ca1O3Zr1_ICSD_29003 | 221 | cP5 | 3.2142 | insulator-indirect | 154.461 | 81.8055 | 208.592 | 0.742071 | 0.274925 | 0.529619 | 592.162 | 2.0278 | 15.2909 | 12.7014 | 3.26411e-05 | 346.204 | 0.193097 | 33.9994 | -3.0783 | 4.12971
O3Sr1Zr1 | aflow:c4132aed04864439 | aflowlib.duke.edu:AFLOWDATA/ICSD_WEB/CUB/O3Sr1Zr1_ICSD_187481 | 221 | cP5 | 3.2164 | insulator-indirect | 151.761 | 87.839 | 220.898 | 0.360658 | 0.257406 | 0.578798 | 547.115 | 2.05797 | 14.8962 | 13.0669 | 3.40182e-05 | 319.888 | 0.210947 | 26.5486 | -3.20751 | 5.09365
As4O12Sr2 | aflow:167e874aca020acc | aflowlib.duke.edu:AFLOWDATA/ICSD_WEB/HEX/As2O6Sr1_ICSD_420297 | 193 | hP18 | 3.2419 | insulator-indirect | 109.965 | 56.1952 | 144.048 | 0.763878 | 0.281675 | 0.51103 | 546.954 | 2.28067 | 3.96712 | 47.5068 | 4.46925e-05 | 208.72 | 0.211289 | 26.4094 | -1.78764 | 4.73947
S4Si2 | aflow:52876f739dd429b4 | aflowlib.duke.edu:AFLOWDATA/ICSD_WEB/BCT/S2Si1_ICSD_16952 | 122 | tI12 | 3.2421 | insulator-indirect | 25.7322 | 19.3253 | 46.3682 | 1.83851 | 0.199675 | 0.751015 | 556.989 | 2.07834 | 10.7017 | 15.7165 | 4.65851e-05 | 306.529 | 0.207017 | 28.1576 | -0.627532 | 2.22515
Al2N2 | aflow:beb8eb07a8a60d28 | aflowlib.duke.edu:AFLOWDATA/ICSD_WEB/ORCC/Al1N1_ICSD_163951 | 194 | hP4 | 3.2558 | insulator-direct | 203.557 | 121.409 | 303.824 | 0.941525 | 0.251238 | 0.596438 | 894.827 | 1.85999 | 37.4828 | 8.08219 | 2.5673e-05 | 563.815 | 0.111389 | 75.6794 | -1.29838 | 3.41734
Mg2O2 | aflow:5af53ce262d3c5cc | aflowlib.duke.edu:AFLOWDATA/ICSD_WEB/HEX/Mg1O1_ICSD_162607 | 194 | hP4 | 3.2585 | insulator-direct | 124.948 | 62.4348 | 160.561 | 1.9037 | 0.285829 | 0.499688 | 655.844 | 1.90799 | 14.3849 | 9.83001 | 4.6796e-05 | 413.254 | 0.171716 | 43.4865 | -2.68502 | 2.93357
Ca1H3Rb1 | aflow:278d84623f7dab86 | aflowlib.duke.edu:AFLOWDATA/ICSD_WEB/CUB/Ca1H3Rb1_ICSD_168717 | 221 | cP5 | 3.259 | insulator-direct | 25.2833 | 19.5311 | 46.5951 | 0.0251161 | 0.192847 | 0.772488 | 337.865 | 1.72715 | 3.18739 | 15.5367 | 0.000180695 | 197.664 | 0.332881 | -17.8719 | -0.380712 | 2.31385
Al2N2 | aflow:ea80a45670822376 | aflowlib.duke.edu:AFLOWDATA/ICSD_WEB/HEX/Al1N1_ICSD_163950 | 194 | hP4 | 3.2727 | insulator-direct | 204.41 | 121.954 | 305.172 | 0.941609 | 0.251177 | 0.596614 | 895.006 | 1.85904 | 37.5222 | 8.08099 | 2.56742e-05 | 563.815 | 0.111357 | 75.7002 | -1.29847 | 3.42292
O1Sr1 | aflow:e5529db498f2af80 | aflowlib.duke.edu:AFLOWDATA/ICSD_WEB/FCC/O1Sr1_ICSD_105548 | 225 | cF8 | 3.2755 | insulator-indirect | 84.7444 | 55.0536 | 135.762 | 0.00419661 | 0.232998 | 0.649642 | 413.131 | 2.12578 | 13.3637 | 5.6872 | 5.83316e-05 | 327.798 | 0.277236 | 1.37816 | -2.74527 | 4.88035
O14Ti4Y4 | aflow:8673f401144ed031 | aflowlib.duke.edu:AFLOWDATA/ICSD_WEB/FCC/O7Ti2Y2_ICSD_14242 | 227 | cF88 | 3.2858 | insulator-indirect | 182.45 | 100.536 | 254.807 | 0.0192879 | 0.267236 | 0.551036 | 657.042 | 1.98672 | 7.51764 | 53.5216 | 2.95668e-05 | 234.472 | 0.171183 | 43.7322 | -2.83913 | 4.76875
I1K1 | aflow:a652b12baeddf43f | aflowlib.duke.edu:AFLOWDATA/ICSD_WEB/CUB/I1K1_ICSD_61555 | 221 | cP2 | 3.2862 | insulator-indirect | 13.4556 | 5.80901 | 15.2347 | 4.04945 | 0.311296 | 0.431718 | 118.134 | 2.31004 | 0.551868 | 7.21325 | 0.000278855 | 93.6567 | 0.621158 | -108.332 | -1.43094 | 3.42122
Ga4Mg2O8 | aflow:d90d0136b4c16fa7 | aflowlib.duke.edu:AFLOWDATA/ICSD_WEB/FCC/Ga2Mg1O4_ICSD_157769 | 227 | cF56 | 3.291 | insulator-direct | 166.911 | 77.7113 | 201.814 | 1.16125 | 0.298482 | 0.465585 | 583.895 | 2.06986 | 5.80634 | 35.9677 | 4.11416e-05 | 242.309 | 0.196564 | 32.5223 | -2.06144 | 5.06641
H12Mg4Na4 | aflow:6c5fdc37c2c15cf5 | aflowlib.duke.edu:AFLOWDATA/ICSD_WEB/ORC/H3Mg1Na1_ICSD_159174 | 62 | oP20 | 3.3 | insulator-direct | 39.3281 | 28.1677 | 68.2169 | 0.13821 | 0.210907 | 0.716223 | 587.592 | 1.70848 | 2.25774 | 54.2537 | 0.000155711 | 216.621 | 0.197855 | 31.9765 | -0.208709 | 1.49749
Al1N1 | aflow:85aedc4a778b7e60 | aflowlib.duke.edu:AFLOWDATA/ICSD_WEB/FCC/Al1N1_ICSD_181066 | 216 | cF8 | 3.3062 | insulator-indirect | 192.417 | 118.837 | 295.648 | 1.19894 | 0.243917 | 0.617605 | 890.175 | 1.8566 | 60.2181 | 4.05688 | 2.57091e-05 | 706.393 | 0.112288 | 75.1101 | -1.39258 | 3.19475
Ga4Li4O8 | aflow:c2bd678214da8485 | aflowlib.duke.edu:AFLOWDATA/ICSD_WEB/ORC/Ga1Li1O2_ICSD_18152 | 33 | oP16 | 3.3069 | insulator-direct | 89.8657 | 47.439 | 121.022 | 0.0687843 | 0.275551 | 0.527888 | 581.879 | 2.02503 | 4.67502 | 41.4373 | 5.29201e-05 | 230.967 | 0.197557 | 32.1022 | -1.96252 | 4.06256
Be24N16 | aflow:8204362754020838 | aflowlib.duke.edu:AFLOWDATA/ICSD_WEB/BCC/Be3N2_ICSD_412667 | 206 | cI80 | 3.316 | insulator-direct | 214.13 | 186.533 | 433.673 | 0.0328619 | 0.162454 | 0.87112 | 1359.6 | 1.70806 | 16.1629 | 50.9889 | 2.11451e-05 | 397.666 | 0.0510725 | 128.982 | -1.07984 | 2.70263
O8Si2Zn4 | aflow:0d5795f8d88e5745 | aflowlib.duke.edu:AFLOWDATA/ICSD_WEB/FCC/O4Si1Zn2_ICSD_161024 | 227 | cF56 | 3.318 | insulator-direct | 192.256 | 87.1675 | 227.17 | 0.365774 | 0.303066 | 0.453394 | 616.786 | 1.99104 | 6.99851 | 35.1156 | 3.7372e-05 | 256.001 | 0.184426 | 37.7645 | -1.9158 | 5.57611
Be6N4 | aflow:77c1db08e0f04814 | aflowlib.duke.edu:AFLOWDATA/ICSD_WEB/HEX/Be3N2_ICSD_25656 | 194 | hP10 | 3.3306 | insulator-indirect | 211.815 | 177.173 | 415.632 | 0.0259295 | 0.172959 | 0.83645 | 1327.9 | 1.69878 | 38.6587 | 13.1933 | 2.17921e-05 | 616.403 | 0.0537368 | 125.537 | -1.05049 | 2.66605
N8O4 | aflow:0d80a637c412b773 | aflowlib.duke.edu:AFLOWDATA/ICSD_WEB/CUB/N2O1_ICSD_22397 | 205 | cP12 | 3.331 | insulator-indirect | 4.46111 | 2.72299 | 6.7879 | 0.0877065 | 0.246405 | 0.610384 | 673.123 | 2.09403 | 5.12946 | 29.4554 | 5.94606e-05 | 293.96 | 0.166398 | 45.9615 | 1.5383 | 1.38626
C8 | aflow:bdc82cca41c811c6 | aflowlib.duke.edu:AFLOWDATA/ICSD_WEB/ORCC/C1_ICSD_186577 | 65 | oS16 | 3.3312 | insulator-indirect | 415.697 | 470.604 | 1025.01 | 0.106145 | 0.0890392 | 1.13208 | 2016.07 | 1.7783 | 146.956 | 4.88529 | 6.24855e-06 | 1008 | 0.0197044 | 196.634 | 0.259152 | 3.40207
N8Si6 | aflow:e805269dabdf98bc | aflowlib.duke.edu:AFLOWDATA/ICSD_WEB/FCC/N4Si3_ICSD_156336 | 227 | cF56 | 3.3328 | insulator-indirect | 293.706 | 245.503 | 576.015 | 0.531523 | 0.173133 | 0.835881 | 1223.86 | 1.97986 | 33.5641 | 20.6309 | 1.65408e-05 | 507.854 | 0.0638806 | 113.849 | -0.956892 | 3.94654
Hf4O14Y4 | aflow:868f500a39cc59bb | aflowlib.duke.edu:AFLOWDATA/ICSD_WEB/FCC/Hf2O7Y2_ICSD_153819 | 227 | cF88 | 3.3362 | insulator-indirect | 169.083 | 95.3711 | 240.833 | 0.0219539 | 0.262609 | 0.564048 | 521.062 | 1.98906 | 6.43897 | 58.1318 | 2.97851e-05 | 185.936 | 0.221705 | 22.2253 | -3.57238 | 7.36826
O12Sb8 | aflow:2f95594a0e4b2868 | aflowlib.duke.edu:AFLOWDATA/ICSD_WEB/FCC/O3Sb2_ICSD_16851 | 227 | cF80 | 3.3387 | insulator-indirect | 11.5056 | 9.75498 | 22.8166 | 0.101854 | 0.169484 | 0.847849 | 494.048 | 2.13761 | 5.58758 | 54.1383 | 4.24931e-05 | 181.991 | 0.234236 | 17.3244 | -1.43474 | 5.12145
C4 | aflow:440c4eee274b61b6 | aflowlib.duke.edu:AFLOWDATA/ICSD_WEB/HEX/C1_ICSD_88822 | 194 | hP4 | 3.3412 | insulator-indirect | 429.108 | 526.463 | 1120.96 | 0.0822373 | 0.0646152 | 1.22688 | 2123.4 | 1.77443 | 272.257 | 2.16662 | 5.46693e-06 | 1337.41 | 0.0171286 | 207.441 | 0.154433 | 3.49045
O12Sb8 | aflow:b4d0bb1d8131888b | aflowlib.duke.edu:AFLOWDATA/ICSD_WEB/FCC/O6Sb4_ICSD_36145 | 227 | cF80 | 3.3449 | insulator-indirect | 12.1056 | 10.4821 | 24.4028 | 0.00120585 | 0.164027 | 0.865889 | 498.896 | 2.13575 | 5.77343 | 54.0086 | 4.23818e-05 | 183.833 | 0.232174 | 18.1216 | -1.43478 | 5.11074
I1Rb1 | aflow:a877d3b01049d5a9 | aflowlib.duke.edu:AFLOWDATA/ICSD_WEB/CUB/I1Rb1_ICSD_44619 | 221 | cP2 | 3.3481 | insulator-indirect | 11.2778 | 5.62036 | 14.4591 | 1.92257 | 0.286318 | 0.498357 | 108.157 | 2.3365 | 0.545854 | 7.26713 | 0.000287291 | 85.7197 | 0.647119 | -116.205 | -1.46941 | 3.90497
Mg2O2 | aflow:0bd59707063477ec | aflowlib.duke.edu:AFLOWDATA/ICSD_WEB/HEX/Mg1O1_ICSD_181461 | 186 | hP4 | 3.3614 | insulator-direct | 112.378 | 46.5701 | 122.754 | 0.463534 | 0.317945 | 0.414405 | 585.874 | 1.90189 | 10.5539 | 10.2924 | 4.93564e-05 | 369.157 | 0.195942 | 32.7861 | -2.64941 | 2.74163
O8Si2Zn4 | aflow:3af23ae5e3dc2ec1 | aflowlib.duke.edu:AFLOWDATA/ICSD_WEB/BCT/O4Si1Zn2_ICSD_167188 | 122 | tI28 | 3.3701 | insulator-indirect | 135.983 | 52.8536 | 140.374 | 0.824154 | 0.327952 | 0.388677 | 537.145 | 1.94737 | 5.11332 | 36.8695 | 3.95327e-05 | 222.808 | 0.215059 | 24.8825 | -2.01562 | 4.73351
C8Na8 | aflow:ae0a4eccd0e65124 | aflowlib.duke.edu:AFLOWDATA/ICSD_WEB/BCT/C2Na2_ICSD_28066 | 142 | tI32 | 3.3749 | insulator-indirect | 30.6999 | 13.4149 | 35.1282 | 0.663068 | 0.309292 | 0.436971 | 470.01 | 1.79366 | 2.427 | 44.4449 | 7.37731e-05 | 186.52 | 0.247173 | 12.398 | 0.220799 | 1.61467
Al2O4Rb2 | aflow:73ab442bbc850cc0 | aflowlib.duke.edu:AFLOWDATA/ICSD_WEB/FCC/Al1O2Rb1_ICSD_28373 | 227 | cF32 | 3.3753 | insulator-indirect | 91.7111 | 42.756 | 111.016 | 2.76856 | 0.29825 | 0.466203 | 437.139 | 1.92656 | 5.31359 | 22.3192 | 5.04477e-05 | 218.5 | 0.26323 | 6.44506 | -2.53134 | 3.596
Hf4O8 | aflow:f199dc9d57adb100 | aflowlib.duke.edu:AFLOWDATA/ICSD_WEB/ORC/Hf1O2_ICSD_173968 | 62 | oP12 | 3.385 | insulator-direct | 225.968 | 93.0971 | 245.567 | 0.659129 | 0.318877 | 0.411993 | 475.013 | 2.00358 | 7.82442 | 32.4473 | 2.7797e-05 | 207.475 | 0.242923 | 14.0028 | -3.4354 | 11.6031
Li2S1 | aflow:23c730c679e041bf | aflowlib.duke.edu:AFLOWDATA/ICSD_WEB/FCC/Li2S1_ICSD_54396 | 225 | cF12 | 3.3856 | insulator-indirect | 40.4944 | 33.5252 | 78.8231 | 0.00940391 | 0.175581 | 0.827896 | 558.474 | 1.83641 | 9.92894 | 8.14056 | 0.000115008 | 386.896 | 0.208457 | 27.5661 | -1.34182 | 1.62874
Mg1S1 | aflow:661e554798910f22 | aflowlib.duke.edu:AFLOWDATA/ICSD_WEB/FCC/Mg1S1_ICSD_159401 | 216 | cF8 | 3.3871 | insulator-direct | 56.1833 | 18.4643 | 49.9238 | 1.28724 | 0.351902 | 0.328643 | 344.971 | 1.90565 | 5.87782 | 5.83803 | 6.25808e-05 | 273.827 | 0.321299 | -13.9607 | -1.41851 | 2.03179
H1K1 | aflow:c18b48bc9c6f4df9 | aflowlib.duke.edu:AFLOWDATA/ICSD_WEB/FCC/H1K1_ICSD_183287 | 225 | cF8 | 3.4369 | insulator-direct | 14.9944 | 9.76424 | 24.0684 | 0.179762 | 0.232475 | 0.651191 | 274.099 | 1.85732 | 2.25259 | 7.49674 | 0.000443536 | 217.474 | 0.403491 | -40.9694 | -0.1969 | 1.47656
Ca1F6Pb1 | aflow:a21b02f100736b23 | aflowlib.duke.edu:AFLOWDATA/ICSD_WEB/FCC/Ca1F6Pb1_ICSD_25522 | 225 | cF32 | 3.4395 | insulator-direct | 50.4444 | 21.7116 | 56.9624 | 6.78325 | 0.311798 | 0.430405 | 316.92 | 2.37875 | 1.72865 | 24.1672 | 8.35141e-05 | 158.5 | 0.344841 | -21.8678 | -2.72599 | 3.60363
Cl4Mg2 | aflow:be2eab8817d5e84f | aflowlib.duke.edu:AFLOWDATA/ICSD_WEB/ORCC/Cl2Mg1_ICSD_51246 | 40 | oS12 | 3.4571 | insulator-indirect | 36.0385 | 12.3264 | 33.1945 | 6.37171 | 0.346486 | 0.342033 | 273.918 | 2.04666 | 1.42745 | 18.3499 | 9.53744e-05 | 150.788 | 0.381283 | -33.8197 | -1.70232 | 1.98504
Ca1O3Si1 | aflow:cc56846288079507 | aflowlib.duke.edu:AFLOWDATA/ICSD_WEB/CUB/Ca1O3Si1_ICSD_240406 | 221 | cP5 | 3.4645 | insulator-indirect | 215.028 | 150.419 | 365.93 | 0.741047 | 0.21637 | 0.699533 | 905.683 | 2.07613 | 29.3617 | 10.0434 | 2.94016e-05 | 529.832 | 0.109184 | 77.0925 | -2.80265 | 4.11037
B2Li6N4 | aflow:b51c13b25f14860e | aflowlib.duke.edu:AFLOWDATA/ICSD_WEB/TET/B1Li3N2_ICSD_155128 | 136 | tP12 | 3.4827 | insulator-indirect | 70.7332 | 48.5187 | 118.469 | 0.631727 | 0.220856 | 0.685939 | 953.707 | 1.74339 | 12.0855 | 23.205 | 4.69189e-05 | 416.698 | 0.100056 | 83.2109 | -0.847693 | 1.72917
C8 | aflow:a59baaad49eb5ab9 | aflowlib.duke.edu:AFLOWDATA/ICSD_WEB/MCLC/C1_ICSD_182760 | 12 | mS16 | 3.489 | insulator-indirect | 402.613 | 453.332 | 988.855 | 0.0970887 | 0.0906515 | 1.12597 | 1997.58 | 1.77218 | 145.01 | 4.9866 | 6.36253e-06 | 999 | 0.0201898 | 194.787 | 0.291995 | 3.33942
Al2O6Y2 | aflow:901d512ca4ebdee5 | aflowlib.duke.edu:AFLOWDATA/ICSD_WEB/HEX/Al1O3Y1_ICSD_27100 | 194 | hP10 | 3.5012 | insulator-indirect | 168.251 | 83.0635 | 213.978 | 0.740009 | 0.288037 | 0.493688 | 613.087 | 1.95989 | 9.92536 | 25.068 | 3.33154e-05 | 284.529 | 0.185593 | 37.2516 | -3.23648 | 4.50072
Ge2Li4O6 | aflow:f098f75fcd178563 | aflowlib.duke.edu:AFLOWDATA/ICSD_WEB/ORCC/Ge1Li2O3_ICSD_100403 | 36 | oS24 | 3.5103 | insulator-indirect | 69.7235 | 39.6643 | 100.026 | 0.0634105 | 0.2609 | 0.568881 | 632.103 | 2.07511 | 5.67772 | 30.2479 | 5.80151e-05 | 276.051 | 0.179843 | 39.7982 | -1.97319 | 3.34906
As2O8Sc2 | aflow:6a69ded2a9eebb6c | aflowlib.duke.edu:AFLOWDATA/ICSD_WEB/BCT/As1O4Sc1_ICSD_155920 | 141 | tI24 | 3.5213 | insulator-indirect | 137.499 | 66.9593 | 172.824 | 1.0063 | 0.290516 | 0.486978 | 632.186 | 2.1371 | 7.49817 | 29.8189 | 3.53772e-05 | 276.051 | 0.179248 | 40.0644 | -2.06824 | 4.14902
Ba6O10Si2 | aflow:3c5c4e212c7f9076 | aflowlib.duke.edu:AFLOWDATA/ICSD_WEB/BCT/Ba3O5Si1_ICSD_1449 | 140 | tI36 | 3.5267 | insulator-indirect | 73.9944 | 40.6267 | 103.025 | 0.466385 | 0.267945 | 0.549051 | 393.093 | 2.08864 | 3.05649 | 51.2997 | 4.9479e-05 | 149.958 | 0.288829 | -2.73847 | -2.86438 | 5.52731
Mg4N6P2 | aflow:ec47b7ccd1c1a1ff | aflowlib.duke.edu:AFLOWDATA/ICSD_WEB/ORCC/Mg2N3P1_ICSD_27229 | 36 | oS24 | 3.5318 | insulator-indirect | 150.256 | 86.5926 | 217.916 | 0.425202 | 0.258283 | 0.576302 | 822.089 | 2.00532 | 12.1158 | 25.8711 | 3.19759e-05 | 359.042 | 0.126603 | 66.5079 | -0.961695 | 3.04653
Ca2O6Si2 | aflow:cc315d932b359d19 | aflowlib.duke.edu:AFLOWDATA/ICSD_WEB/TET/Ca1O3Si1_ICSD_240430 | 127 | tP10 | 3.5468 | insulator-indirect | 214.883 | 142.252 | 349.609 | 1.01635 | 0.228838 | 0.661995 | 882.199 | 2.08098 | 16.9549 | 20.5183 | 3.02333e-05 | 409.388 | 0.113926 | 74.0821 | -2.803 | 4.10812
Be2N4Si2 | aflow:15717f6d60d159de | aflowlib.duke.edu:AFLOWDATA/ICSD_WEB/BCT/Be1N2Si1_ICSD_44112 | 122 | tI16 | 3.5598 | insulator-direct | 221.664 | 175.259 | 416.11 | 0.664043 | 0.187132 | 0.79065 | 1193.75 | 1.87208 | 41.6612 | 12.1704 | 1.96756e-05 | 597 | 0.0671042 | 110.522 | -1.2284 | 3.19162
O6Sr2Zr2 | aflow:8c4b81ad5f96cb5c | aflowlib.duke.edu:AFLOWDATA/ICSD_WEB/BCT/O3Sr1Zr1_ICSD_1522 | 140 | tI20 | 3.5621 | insulator-indirect | 142.53 | 87.1547 | 217.194 | 0.160818 | 0.246025 | 0.611484 | 565.039 | 2.05154 | 10.3146 | 25.8485 | 3.36216e-05 | 262.25 | 0.203573 | 29.5817 | -3.25006 | 5.23782
Ca4O12Si4 | aflow:3fe9b288117abbf6 | aflowlib.duke.edu:AFLOWDATA/ICSD_WEB/BCC/Ca1O3Si1_ICSD_240446 | 204 | cI40 | 3.5628 | insulator-indirect | 213.837 | 116.052 | 294.821 | 2.7172 | 0.270213 | 0.542713 | 805.022 | 2.07686 | 8.14339 | 43.752 | 3.22035e-05 | 296.565 | 0.130571 | 64.2607 | -2.80282 | 4.09918
O8Zr4 | aflow:ea71a50e2d165d75 | aflowlib.duke.edu:AFLOWDATA/ICSD_WEB/MCL/O2Zr1_ICSD_15983 | 14 | mP12 | 3.5639 | insulator-indirect | 194.096 | 83.1113 | 218.191 | 0.380778 | 0.312643 | 0.428197 | 581.886 | 2.01988 | 8.85618 | 30.5613 | 2.69331e-05 | 254.212 | 0.19679 | 32.4267 | -3.36854 | 5.55922
C4N8 | aflow:bd7933c86d9b4a6c | aflowlib.duke.edu:AFLOWDATA/ICSD_WEB/BCT/C1N2_ICSD_247677 | 122 | tI24 | 3.5681 | insulator-indirect | 398.685 | 352.815 | 817.343 | 0.206623 | 0.158317 | 0.884946 | 1697.68 | 1.96791 | 60.036 | 10.5109 | 9.8878e-06 | 741.67 | 0.0306774 | 164.19 | 0.801263 | 3.68649
Cl6Rb2Zr1 | aflow:ed428a902e5d41de | aflowlib.duke.edu:AFLOWDATA/ICSD_WEB/FCC/Cl6Rb2Zr1_ICSD_26694 | 225 | cF36 | 3.5736 | insulator-indirect | 9.22778 | 4.66488 | 11.9765 | 0.691687 | 0.283688 | 0.505526 | 251.871 | 2.08943 | 1.43125 | 27.638 | 9.01316e-05 | 121.149 | 0.402549 | -40.6676 | -1.9922 | 2.74151
B4N4 | aflow:0df4010c4c8a315d | aflowlib.duke.edu:AFLOWDATA/ICSD_WEB/TET/B1N1_ICSD_162875 | 131 | tP8 | 3.5744 | insulator-indirect | 36.7391 | 22.3851 | 55.8186 | 420.004 | 0.24678 | 0.609299 | 824.982 | 1.56976 | 22.6644 | 17.0807 | 2.34499e-05 | 412.5 | 0.126136 | 66.776 | -0.4849 | 0.754034
F3Mg3N1 | aflow:428ed4409767aa98 | aflowlib.duke.edu:AFLOWDATA/ICSD_WEB/CUB/F3Mg3N1_ICSD_18320 | 221 | cP7 | 3.5768 | insulator-direct | 117.872 | 80.8871 | 197.488 | 0.0292896 | 0.22076 | 0.686227 | 685.68 | 1.96851 | 10.7026 | 16.9744 | 5.79638e-05 | 358.612 | 0.162365 | 47.8734 | -2.56954 | 3.08611
O6Sr2Zr2 | aflow:e761ff1ae278f803 | aflowlib.duke.edu:AFLOWDATA/ICSD_WEB/FCC/O3Sr1Zr1_ICSD_89364 | 140 | tI20 | 3.58 | insulator-indirect | 143.686 | 87.128 | 217.435 | 0.160328 | 0.247789 | 0.606379 | 563.091 | 2.05282 | 10.1876 | 25.8846 | 3.37122e-05 | 261.321 | 0.204458 | 29.2143 | -3.25007 | 5.24499
I1Na1 | aflow:484aa4aa291e7238 | aflowlib.duke.edu:AFLOWDATA/ICSD_WEB/FCC/I1Na1_ICSD_44279 | 225 | cF8 | 3.6192 | insulator-direct | 16.4444 | 7.82861 | 20.2693 | 0.708636 | 0.294568 | 0.476064 | 139.821 | 2.22993 | 0.851748 | 7.02404 | 0.000251236 | 111.118 | 0.57234 | -93.475 | -1.27886 | 3.6417
Ca1O1 | aflow:9bc8de62e0d0e0ea | aflowlib.duke.edu:AFLOWDATA/ICSD_WEB/FCC/Ca1O1_ICSD_163628 | 225 | cF8 | 3.6357 | insulator-indirect | 105.217 | 73.6719 | 179.193 | 0.00109295 | 0.216153 | 0.700193 | 619.873 | 2.06248 | 24.3778 | 5.05334 | 5.00142e-05 | 492.094 | 0.183809 | 38.0363 | -2.97335 | 3.28516
Cl6Cs2Zr1 | aflow:e833f0eceb0b201f | aflowlib.duke.edu:AFLOWDATA/ICSD_WEB/FCC/Cl6Cs2Zr1_ICSD_26695 | 225 | cF36 | 3.6438 | insulator-indirect | 7.40556 | 4.38089 | 10.9779 | 0.53492 | 0.252935 | 0.591568 | 240.921 | 2.10089 | 1.52754 | 27.7379 | 9.09284e-05 | 115.861 | 0.413861 | -44.2793 | -2.0365 | 3.01623
C4H4N4 | aflow:f72a3c4713762c2d | aflowlib.duke.edu:AFLOWDATA/ICSD_WEB/CUB/C1H1N1_ICSD_187644 | 198 | cP12 | 3.6444 | insulator-indirect | 242.988 | 192.098 | 456.101 | 0.312894 | 0.187158 | 0.790567 | 1634.44 | 1.86964 | 39.2886 | 11.2303 | 1.49328e-05 | 713.715 | 0.0333384 | 158.325 | 0.225219 | 2.74144
Ca4N8O24 | aflow:b7ba9a9f2b076a37 | aflowlib.duke.edu:AFLOWDATA/ICSD_WEB/CUB/Ca1N2O6_ICSD_52351 | 205 | cP36 | 3.6739 | insulator-direct | 12.6517 | 11.3559 | 26.2221 | 1.08389 | 0.154564 | 0.897576 | 894.648 | 2.0932 | 6.49476 | 73.3733 | 3.93043e-05 | 271.054 | 0.11106 | 75.8893 | -1.07345 | 2.35409
Hf2O6Sr2 | aflow:9384ad572ebdb46b | aflowlib.duke.edu:AFLOWDATA/ICSD_WEB/TET/Hf1O3Sr1_ICSD_161595 | 127 | tP10 | 3.6832 | insulator-indirect | 153.918 | 99.5187 | 245.619 | 0.137435 | 0.234036 | 0.64657 | 506.877 | 2.04575 | 10.2726 | 26.6957 | 3.35589e-05 | 235.329 | 0.227841 | 19.8086 | -3.4004 | 7.47352
Cs1I1 | aflow:3cfd4805f7728ac7 | aflowlib.duke.edu:AFLOWDATA/ICSD_WEB/CUB/Cs1I1_ICSD_44291 | 221 | cP2 | 3.6833 | insulator-indirect | 10.0944 | 5.61116 | 14.202 | 0.635946 | 0.265514 | 0.555866 | 98.9233 | 2.40993 | 0.500102 | 7.49937 | 0.000319121 | 78.5764 | 0.672614 | -123.921 | -1.53978 | 4.25795
Ca4O12Si4 | aflow:aba814a45970107d | aflowlib.duke.edu:AFLOWDATA/ICSD_WEB/ORC/Ca1O3Si1_ICSD_240466 | 62 | oP20 | 3.6913 | insulator-direct | 213.851 | 101.78 | 263.532 | 2.11462 | 0.294614 | 0.475939 | 756.838 | 2.07278 | 6.79762 | 45.4534 | 3.35071e-05 | 278.881 | 0.142465 | 57.8219 | -2.80557 | 4.10442
Ga2O12Y6 | aflow:15cec484c31c3b5f | aflowlib.duke.edu:AFLOWDATA/ICSD_WEB/ORCC/Ga1O6Y3_ICSD_155086 | 36 | oS40 | 3.7068 | insulator-indirect | 136.067 | 61.4407 | 160.208 | 0.455452 | 0.303763 | 0.451548 | 494.018 | 2.01076 | 4.24501 | 53.8544 | 3.67318e-05 | 181.991 | 0.234011 | 17.4115 | -3.1272 | 5.26527
Ca7Cl2H12 | aflow:52844e7969a24d55 | aflowlib.duke.edu:AFLOWDATA/ICSD_WEB/HEX/Ca7Cl2H12_ICSD_420927 | 174 | hP21 | 3.7073 | insulator-indirect | 46.9383 | 33.9317 | 82.0289 | 0.0152177 | 0.208735 | 0.722901 | 520.565 | 1.79296 | 2.4712 | 58.1386 | 0.000115495 | 188.842 | 0.224501 | 21.1198 | -0.835529 | 2.18517
O4Rb2Sc2 | aflow:478d7562c83bbe43 | aflowlib.duke.edu:AFLOWDATA/ICSD_WEB/HEX/O2Rb1Sc1_ICSD_1270 | 194 | hP8 | 3.7087 | insulator-indirect | 91.3686 | 54.1388 | 135.628 | 0.796487 | 0.252599 | 0.592531 | 483.834 | 2.05728 | 6.85733 | 21.855 | 5.02614e-05 | 242 | 0.239273 | 15.3915 | -2.38579 | 4.37391
Br2H12Sr7 | aflow:66debaf1f9bb0ccb | aflowlib.duke.edu:AFLOWDATA/ICSD_WEB/HEX/Br2H12Sr7_ICSD_418949 | 174 | hP21 | 3.7101 | insulator-indirect | 37.7601 | 25.9313 | 63.3031 | 0.0441421 | 0.220591 | 0.686739 | 328.955 | 1.82692 | 1.39309 | 63.8839 | 0.000128225 | 119.249 | 0.337159 | -19.3057 | -0.788632 | 3.71901
Hf1O3Sr1 | aflow:904000e7545dbe41 | aflowlib.duke.edu:AFLOWDATA/ICSD_WEB/CUB/Hf1O3Sr1_ICSD_161593 | 221 | cP5 | 3.7303 | insulator-indirect | 162.856 | 99.4399 | 247.87 | 0.289032 | 0.24633 | 0.610602 | 492.136 | 2.03861 | 15.1081 | 13.4563 | 3.36466e-05 | 287.723 | 0.234919 | 17.0612 | -3.38019 | 7.34344
Mg4O8 | aflow:6c69c254c7f8cd4b | aflowlib.duke.edu:AFLOWDATA/ICSD_WEB/CUB/Mg1O2_ICSD_35479 | 205 | cP12 | 3.7333 | insulator-indirect | 127.996 | 84.0178 | 206.804 | 9.05885e-05 | 0.230716 | 0.656407 | 783.681 | 1.9666 | 9.78385 | 26.8705 | 4.65084e-05 | 342.444 | 0.13549 | 61.5465 | -1.71567 | 3.18346
Cs4I8Li4 | aflow:611ceac3a84d63ec | aflowlib.duke.edu:AFLOWDATA/ICSD_WEB/ORCC/Cs1I2Li1_ICSD_245986 | 36 | oS32 | 3.7393 | insulator-direct | 11.7691 | 5.55007 | 14.3884 | 0.0170056 | 0.296239 | 0.471581 | 111.93 | 2.15437 | 0.163865 | 56.1678 | 0.000254012 | 44.4472 | 0.629096 | -110.741 | -1.38541 | 3.87067
H4Mg2 | aflow:41040ec12bb65afa | aflowlib.duke.edu:AFLOWDATA/ICSD_WEB/TET/H2Mg1_ICSD_155807 | 136 | tP6 | 3.7446 | insulator-indirect | 52.8745 | 37.1298 | 90.2615 | 0.644542 | 0.215485 | 0.702225 | 703.057 | 1.68476 | 7.54015 | 14.7166 | 0.00011441 | 386.876 | 0.157643 | 50.1535 | -0.177546 | 1.45099
C2Li4O6 | aflow:b1fcd31e74f48b03 | aflowlib.duke.edu:AFLOWDATA/ICSD_WEB/HEX/C1Li2O3_ICSD_96485 | 193 | hP12 | 3.7533 | insulator-indirect | 75.0705 | 46.468 | 115.56 | 3.83328 | 0.243441 | 0.618991 | 963.896 | 1.93219 | 11.8313 | 22.9782 | 4.03523e-05 | 421.066 | 0.0983885 | 84.3804 | -1.84677 | 2.42385
H1Na1 | aflow:606a098dc23f7131 | aflowlib.duke.edu:AFLOWDATA/ICSD_WEB/FCC/H1Na1_ICSD_183291 | 225 | cF8 | 3.7942 | insulator-indirect | 24.3778 | 19.963 | 47.0468 | 0.113293 | 0.178349 | 0.818903 | 451.626 | 1.81783 | 5.44407 | 6.2716 | 0.000274194 | 358.753 | 0.265225 | 5.71633 | -0.194388 | 1.4392
I1Rb1 | aflow:be28b1736734720d | aflowlib.duke.edu:AFLOWDATA/ICSD_WEB/FCC/I1Rb1_ICSD_22168 | 225 | cF8 | 3.7965 | insulator-direct | 9.9 | 4.57368 | 11.89 | 2.53968 | 0.299831 | 0.461988 | 96.863 | 2.47534 | 0.367039 | 7.3519 | 0.000291558 | 76.989 | 0.680389 | -126.271 | -1.51931 | 3.39051
Hf1O2 | aflow:fa3bd3969b846c2b | aflowlib.duke.edu:AFLOWDATA/ICSD_WEB/FCC/Hf1O2_ICSD_173967 | 225 | cF12 | 3.8049 | insulator-direct | 252.028 | 115.082 | 299.639 | 1.91725 | 0.301848 | 0.456625 | 483.947 | 1.98761 | 21.8378 | 8.07004 | 2.74772e-05 | 335.587 | 0.238314 | 15.7578 | -3.48589 | 10.6975
Li2N4P2 | aflow:c96c38c739565e0b | aflowlib.duke.edu:AFLOWDATA/ICSD_WEB/BCT/Li1N2P1_ICSD_32713 | 122 | tI16 | 3.805 | insulator-indirect | 135.649 | 100.525 | 241.836 | 1.42608 | 0.202866 | 0.741064 | 1049.11 | 2.14032 | 22.25 | 14.0936 | 2.8868e-05 | 524.5 | 0.0850623 | 94.4116 | -0.841372 | 2.8704
Al8C2O8 | aflow:e285be3c92c9b42d | aflowlib.duke.edu:AFLOWDATA/ICSD_WEB/ORCC/Al4C1O4_ICSD_18204 | 36 | oS36 | 3.816 | insulator-indirect | 129.172 | 67.3448 | 172.122 | 0.21018 | 0.277917 | 0.521357 | 745.098 | 1.87543 | 8.40465 | 41.13 | 3.18323e-05 | 284.271 | 0.145356 | 56.3177 | -2.29951 | 2.67094
Ca4O12Zr4 | aflow:4aa30a659beb47a0 | aflowlib.duke.edu:AFLOWDATA/ICSD_WEB/ORC/Ca1O3Zr1_ICSD_167889 | 62 | oP20 | 3.8224 | insulator-direct | 150.068 | 84.9057 | 214.301 | 0.0436677 | 0.261995 | 0.565783 | 624.899 | 2.02325 | 6.98271 | 49.7754 | 3.2217e-05 | 230.252 | 0.181678 | 38.98 | -3.27073 | 4.47117
Cl10Cs2Pb4 | aflow:28b5a7baf33114a1 | aflowlib.duke.edu:AFLOWDATA/ICSD_WEB/BCT/Cl5Cs1Pb2_ICSD_249888 | 140 | tI32 | 3.8332 | insulator-indirect | 13.7185 | 7.97656 | 20.0447 | 1.02066 | 0.256476 | 0.581445 | 190.934 | 2.21794 | 0.644584 | 50.9157 | 0.000116657 | 75.7984 | 0.476563 | -63.9953 | -1.43019 | 4.60786
O12Se4Sr4 | aflow:18f40e64a0a7b1c3 | aflowlib.duke.edu:AFLOWDATA/ICSD_WEB/ORC/O3Se1Sr1_ICSD_419386 | 62 | oP20 | 3.8366 | insulator-indirect | 47.9517 | 19.0344 | 50.4305 | 4.45496 | 0.324718 | 0.39695 | 383.897 | 2.06869 | 1.96625 | 57.3543 | 5.36779e-05 | 141.467 | 0.294772 | -4.82468 | -1.91414 | 4.42482
C2Mg2N4 | aflow:58fe68b5f9920e5b | aflowlib.duke.edu:AFLOWDATA/ICSD_WEB/BCT/C1Mg1N2_ICSD_44110 | 122 | tI16 | 3.8502 | insulator-direct | 235.14 | 139.583 | 349.577 | 1.54938 | 0.25222 | 0.593618 | 1054.03 | 1.97862 | 24.3982 | 14.0006 | 2.5114e-05 | 527 | 0.0845904 | 94.7923 | -0.09714 | 3.42943
Be2C2N4 | aflow:e0243b1db258ed09 | aflowlib.duke.edu:AFLOWDATA/ICSD_WEB/BCT/Be1C1N2_ICSD_181041 | 122 | tI16 | 3.8507 | insulator-direct | 315.641 | 292.511 | 670.432 | 0.427251 | 0.145994 | 0.926721 | 1600.84 | 1.87228 | 68.3642 | 7.80516 | 1.30058e-05 | 800.5 | 0.0352798 | 154.367 | -0.39131 | 3.29311
I1K1 | aflow:c5c59a10fed69262 | aflowlib.duke.edu:AFLOWDATA/ICSD_WEB/FCC/I1K1_ICSD_22158 | 225 | cF8 | 3.861 | insulator-direct | 10.9389 | 5.21968 | 13.5102 | 1.90071 | 0.294157 | 0.477167 | 115.836 | 2.35255 | 0.525554 | 7.41137 | 0.000311771 | 92.0693 | 0.629738 | -110.936 | -1.50168 | 2.98573
Cs1I1 | aflow:e0fc6d7a170c6558 | aflowlib.duke.edu:AFLOWDATA/ICSD_WEB/FCC/Cs1I1_ICSD_61517 | 225 | cF8 | 3.8625 | insulator-direct | 8.39444 | 3.6187 | 9.49213 | 2.82895 | 0.311539 | 0.431082 | 82.0159 | 2.46685 | 0.286487 | 7.24747 | 0.000275423 | 65.0834 | 0.723102 | -139.166 | -1.57271 | 3.56393
Cl2H12Sr7 | aflow:34d2fa3f788ed749 | aflowlib.duke.edu:AFLOWDATA/ICSD_WEB/HEX/Cl2H12Sr7_ICSD_418948 | 174 | hP21 | 3.8637 | insulator-indirect | 38.8438 | 26.6899 | 65.1484 | 0.019466 | 0.220469 | 0.687108 | 350.861 | 1.82778 | 1.48238 | 63.3551 | 0.000127802 | 127.224 | 0.320484 | -13.6841 | -0.84058 | 3.40416
Ge1O8Zr3 | aflow:ffc164090dfb5472 | aflowlib.duke.edu:AFLOWDATA/ICSD_WEB/BCT/Ge1O8Zr3_ICSD_29263 | 121 | tI24 | 3.8792 | insulator-indirect | 197.862 | 53.3912 | 146.956 | 3.62517 | 0.376214 | 0.269841 | 472.947 | 2.04786 | 4.33192 | 32.5512 | 3.1055e-05 | 206.602 | 0.243765 | 13.6835 | -2.93378 | 5.7573
Al4S8Sr2 | aflow:33d8c841d607d1ea | aflowlib.duke.edu:AFLOWDATA/ICSD_WEB/ORCC/Al2S4Sr1_ICSD_609259 | 66 | oS28 | 3.8953 | insulator-indirect | 35.5171 | 21.5553 | 53.7851 | 0.68838 | 0.247609 | 0.606898 | 421.941 | 1.95707 | 3.83887 | 39.3849 | 5.23602e-05 | 175.093 | 0.271468 | 3.45188 | -1.46513 | 2.65731
O4S1Sr1 | aflow:36fd7ae7f0628abf | aflowlib.duke.edu:AFLOWDATA/ICSD_WEB/FCC/O4S1Sr1_ICSD_23744 | 216 | cF24 | 3.9262 | insulator-indirect | 49.3944 | 14.1191 | 38.6727 | 9.02432 | 0.369511 | 0.285845 | 402.943 | 2.03149 | 3.73259 | 17.0107 | 4.92425e-05 | 221.779 | 0.2827 | -0.570344 | -2.02041 | 3.24891
Br1K1 | aflow:9388b0cb77be29c5 | aflowlib.duke.edu:AFLOWDATA/ICSD_WEB/CUB/Br1K1_ICSD_290549 | 221 | cP2 | 3.9417 | insulator-indirect | 17.15 | 7.94444 | 20.6454 | 3.09045 | 0.299364 | 0.463233 | 155.221 | 2.30153 | 0.842662 | 7.08936 | 0.00026333 | 123.024 | 0.547785 | -85.9672 | -1.71648 | 3.0525
Br1Rb1 | aflow:bb569b66afa76188 | aflowlib.duke.edu:AFLOWDATA/ICSD_WEB/CUB/Br1Rb1_ICSD_61522 | 221 | cP2 | 3.9456 | insulator-indirect | 14.3 | 7.34254 | 18.8085 | 1.66392 | 0.280787 | 0.513465 | 134.14 | 2.29862 | 0.78782 | 7.21186 | 0.000280993 | 106.356 | 0.587361 | -98.0553 | -1.74003 | 3.72898
Ho16O24 | aflow:cca0470a5e85e41d | aflowlib.duke.edu:AFLOWDATA/ICSD_WEB/BCC/Ho2O3_ICSD_41268 | 206 | cI80 | 3.9506 | insulator-indirect | 144.876 | 65.4598 | 170.674 | 0.096927 | 0.303655 | 0.451834 | 374.928 | 1.98742 | 2.1579 | 113.692 | 3.62613e-05 | 109.651 | 0.298978 | -6.29174 | -3.63747 | 8.40769
Ho16O24 | aflow:0dbf333d56d49923 | aflowlib.duke.edu:AFLOWDATA/ICSD_WEB/BCC/Ho2O3_ICSD_27773 | 206 | cI80 | 3.9518 | insulator-indirect | 145.194 | 65.7443 | 171.368 | 0.0881712 | 0.303289 | 0.452802 | 375.988 | 1.99368 | 2.16045 | 113.701 | 3.64747e-05 | 109.943 | 0.298748 | -6.21169 | -3.63748 | 8.41601
Al4O8Pb2 | aflow:9ff5a3a14dbd891b | aflowlib.duke.edu:AFLOWDATA/ICSD_WEB/ORCC/Al2O4Pb1_ICSD_33532 | 40 | oS28 | 3.9547 | insulator-direct | 66.9038 | 39.0812 | 98.1352 | 0.184891 | 0.255532 | 0.584139 | 491.021 | 1.92899 | 6.38406 | 37.8013 | 4.03914e-05 | 203.722 | 0.235392 | 16.8789 | -2.51301 | 5.2348
Hf4O12Sr4 | aflow:ab9b8e12b5f5854b | aflowlib.duke.edu:AFLOWDATA/ICSD_WEB/ORCC/Hf1O3Sr1_ICSD_164622 | 63 | oS40 | 3.9614 | insulator-indirect | 158.518 | 90.3909 | 227.862 | 0.0783409 | 0.260425 | 0.570223 | 477.945 | 2.0481 | 5.40067 | 54.2185 | 3.41452e-05 | 176.097 | 0.241355 | 14.598 | -3.40879 | 7.50283
Al4Co2O8 | aflow:95df69f55dc210d2 | aflowlib.duke.edu:AFLOWDATA/ICSD_WEB/FCC/Al2Co1O4_ICSD_290133 | 227 | cF56 | 3.9638 | insulator-indirect | 188.778 | 93.6272 | 241.034 | 0.916363 | 0.287198 | 0.495965 | 712.059 | 1.92815 | 9.26437 | 32.8338 | 3.3788e-05 | 295.418 | 0.154495 | 51.6997 | -2.17403 | 4.28096
Br1H4N1 | aflow:eda3b15c0480d51c | aflowlib.duke.edu:AFLOWDATA/ICSD_WEB/CUB/Br1H4N1_ICSD_43300 | 215 | cP6 | 3.9641 | insulator-indirect | 18.0667 | 9.2643 | 23.7358 | 0.446187 | 0.281035 | 0.512784 | 504.897 | 1.64106 | 5.64689 | 16.4998 | 9.61035e-05 | 277.912 | 0.230834 | 18.6418 | -0.5509 | 2.38223
Mg4N8Si4 | aflow:dc6f44aa31385360 | aflowlib.duke.edu:AFLOWDATA/ICSD_WEB/ORC/Mg1N2Si1_ICSD_23501 | 33 | oP16 | 3.9653 | insulator-indirect | 172.961 | 104.722 | 261.409 | 0.230297 | 0.248104 | 0.605469 | 879.114 | 1.93032 | 13.0967 | 32.8114 | 2.73844e-05 | 348.831 | 0.114502 | 73.7238 | -1.18497 | 3.07418
N4 | aflow:6e985aea105c23d0 | aflowlib.duke.edu:AFLOWDATA/ICSD_WEB/BCC/N1_ICSD_187643 | 199 | cI8 | 3.971 | insulator-indirect | 275.231 | 238.853 | 555.785 | 0.15654 | 0.163444 | 0.867828 | 1395.45 | 2.45311 | 47.4827 | 4.88707 | 2.12842e-05 | 878.795 | 0.04768 | 133.65 | 1.48761 | 3.3861
O8Si4 | aflow:4cd8887372aa0edb | aflowlib.duke.edu:AFLOWDATA/ICSD_WEB/CUB/O2Si1_ICSD_158958 | 205 | cP12 | 4.0065 | insulator-direct | 309.818 | 213.42 | 520.697 | 0.0213714 | 0.219891 | 0.688855 | 1121.17 | 2.07046 | 24.9604 | 19.6553 | 2.05636e-05 | 489.642 | 0.0756503 | 102.402 | -2.24823 | 4.41842
Mg4O12Se4 | aflow:5c15618551d7a263 | aflowlib.duke.edu:AFLOWDATA/ICSD_WEB/ORC/Mg1O3Se1_ICSD_494 | 62 | oP20 | 4.0086 | insulator-indirect | 79.5289 | 51.9047 | 127.891 | 0.272146 | 0.231982 | 0.652652 | 646.13 | 2.03 | 6.21231 | 49.4655 | 4.35101e-05 | 237.988 | 0.174967 | 41.9978 | -1.62873 | 4.25523
As8O12 | aflow:8f6257240271b02a | aflowlib.duke.edu:AFLOWDATA/ICSD_WEB/FCC/As2O3_ICSD_16850 | 227 | cF80 | 4.0171 | insulator-indirect | 5.13889 | 5.17245 | 11.619 | 0.040529 | 0.123166 | 1.00653 | 604.907 | 2.02312 | 7.92942 | 50.7266 | 4.23084e-05 | 222.884 | 0.18882 | 35.8434 | -1.2159 | 3.38715
As8O12 | aflow:95ecf65035751e51 | aflowlib.duke.edu:AFLOWDATA/ICSD_WEB/FCC/As4O6_ICSD_36144 | 227 | cF80 | 4.021 | insulator-indirect | 5.66667 | 6.74 | 14.4794 | 7.33407e-06 | 0.0741367 | 1.18941 | 656.941 | 2.02575 | 10.0756 | 48.9973 | 4.08331e-05 | 242.041 | 0.171154 | 43.7457 | -1.21521 | 3.44543
N8Si6 | aflow:23b2952e743dd8d4 | aflowlib.duke.edu:AFLOWDATA/ICSD_WEB/BCC/N4Si3_ICSD_97567 | 220 | cI28 | 4.0348 | insulator-indirect | 254.578 | 152.919 | 382.225 | 1.01477 | 0.249766 | 0.600675 | 1017.78 | 1.9106 | 21.8677 | 25.2783 | 1.90452e-05 | 422.382 | 0.0901499 | 90.426 | -1.00429 | 3.41492
O8Si2Zr2 | aflow:9a7322a9c8589a25 | aflowlib.duke.edu:AFLOWDATA/ICSD_WEB/BCT/O4Si1Zr1_ICSD_186167 | 88 | tI24 | 4.0416 | insulator-indirect | 221.019 | 101.166 | 263.322 | 0.327106 | 0.301433 | 0.457728 | 714.941 | 2.01348 | 11.5675 | 27.9819 | 2.62275e-05 | 312.305 | 0.153664 | 52.1111 | -3.03319 | 4.98541
B2N2 | aflow:de6b922183f26702 | aflowlib.duke.edu:AFLOWDATA/ICSD_WEB/HEX/B1N1_ICSD_77374 | 194 | hP4 | 4.0422 | insulator-indirect | 113.237 | 80.5123 | 195.26 | 203.82 | 0.21261 | 0.711004 | 1271.01 | 1.67128 | 82.6791 | 5.61933 | 1.52239e-05 | 800.68 | 0.059452 | 118.703 | -1.29476 | 2.0424
Br6Cs2Mg2 | aflow:fdf1ecb52d3d236a | aflowlib.duke.edu:AFLOWDATA/ICSD_WEB/HEX/Br3Cs1Mg1_ICSD_87260 | 194 | hP10 | 4.055 | insulator-direct | 12.0149 | 6.0372 | 15.5133 | 1.8925 | 0.284806 | 0.502475 | 170.168 | 2.10162 | 0.627088 | 32.1677 | 0.0001341 | 78.907 | 0.508391 | -73.8563 | -1.69898 | 3.77694
O24Y16 | aflow:d4d11970ae4cf3d4 | aflowlib.duke.edu:AFLOWDATA/ICSD_WEB/BCC/O3Y2_ICSD_27772 | 206 | cI80 | 4.0551 | insulator-indirect | 137.853 | 62.2962 | 162.422 | 0.0941208 | 0.303629 | 0.451902 | 473.927 | 1.98263 | 2.64266 | 108.704 | 3.53272e-05 | 138.598 | 0.243696 | 13.7097 | -3.56973 | 4.89501
O24Y16 | aflow:a4c5261944e5f507 | aflowlib.duke.edu:AFLOWDATA/ICSD_WEB/BCC/O3Y2_ICSD_41267 | 206 | cI80 | 4.0563 | insulator-indirect | 137.576 | 62.511 | 162.866 | 0.10172 | 0.302695 | 0.454376 | 474.909 | 1.98251 | 2.65982 | 108.634 | 3.52947e-05 | 138.891 | 0.243088 | 13.94 | -3.56972 | 4.89339
Al2N2 | aflow:6eb53977485a6abf | aflowlib.duke.edu:AFLOWDATA/ICSD_WEB/HEX/Al1N1_ICSD_161881 | 186 | hP4 | 4.0583 | insulator-direct | 195.129 | 122.203 | 303.295 | 0.0287147 | 0.240944 | 0.62627 | 898.03 | 1.85274 | 39.0432 | 8.06289 | 2.54755e-05 | 565.705 | 0.11088 | 76.0035 | -1.4139 | 3.20386
Hf2O6Sr2 | aflow:916c338a6af163c5 | aflowlib.duke.edu:AFLOWDATA/ICSD_WEB/BCT/Hf1O3Sr1_ICSD_161598 | 140 | tI20 | 4.0765 | insulator-indirect | 153.68 | 97.8217 | 242.098 | 0.137881 | 0.237444 | 0.636529 | 504.09 | 2.0447 | 10.0884 | 26.7381 | 3.36091e-05 | 233.936 | 0.229171 | 19.2893 | -3.40701 | 7.5111
O8Zr4 | aflow:5f3bb43836dab3b3 | aflowlib.duke.edu:AFLOWDATA/ICSD_WEB/ORC/O2Zr1_ICSD_67004 | 60 | oP12 | 4.0951 | insulator-indirect | 152.983 | 63.8635 | 168.187 | 0.78395 | 0.31677 | 0.417454 | 564.06 | 2.00623 | 8.33108 | 30.8888 | 2.71374e-05 | 246.35 | 0.203654 | 29.5479 | -3.34037 | 5.2618
Br32Si8 | aflow:d2a45d24273ee835 | aflowlib.duke.edu:AFLOWDATA/ICSD_WEB/CUB/Br4Si1_ICSD_260324 | 205 | cP40 | 4.1044 | insulator-direct | 0.666667 | 0.712742 | 1.57643 | 0.397647 | 0.105892 | 1.06911 | 293.005 | 2.05305 | 1.26789 | 120.466 | 7.94803e-05 | 85.6737 | 0.363341 | -27.9738 | -0.869087 | 2.62255
Br1Na1 | aflow:81af8c617774153e | aflowlib.duke.edu:AFLOWDATA/ICSD_WEB/FCC/Br1Na1_ICSD_18013 | 225 | cF8 | 4.1145 | insulator-direct | 20.5333 | 10.4276 | 26.7539 | 0.548733 | 0.282842 | 0.507836 | 188.242 | 2.21556 | 1.3306 | 6.88048 | 0.0002342 | 149.216 | 0.49313 | -69.138 | -1.60729 | 3.14835
C2 | aflow:3ab7e139e1c29c9f | aflowlib.duke.edu:AFLOWDATA/ICSD_WEB/FCC/C1_ICSD_182729 | 227 | cF8 | 4.1167 | insulator-indirect | 433.989 | 517.924 | 1111.58 | 0.0461615 | 0.0731142 | 1.1934 | 2093.81 | 1.76693 | 419.731 | 1.11895 | 5.64364e-06 | 1662.01 | 0.017784 | 204.515 | 0.130731 | 3.49723
Hf4O12Sr4 | aflow:3caf75d9979b3ab3 | aflowlib.duke.edu:AFLOWDATA/ICSD_WEB/ORC/Hf1O3Sr1_ICSD_84280 | 62 | oP20 | 4.1653 | insulator-indirect | 153.528 | 91.5416 | 229.093 | 0.046099 | 0.251303 | 0.596252 | 489.038 | 2.04194 | 5.81689 | 53.9209 | 3.38997e-05 | 180.149 | 0.236369 | 16.5035 | -3.41322 | 7.5076
K2N6 | aflow:79d559760bbaa9ae | aflowlib.duke.edu:AFLOWDATA/ICSD_WEB/BCT/K1N3_ICSD_155168 | 140 | tI16 | 4.1707 | insulator-direct | 19.8719 | 11.5715 | 29.0717 | 0.510987 | 0.256174 | 0.582305 | 611.04 | 2.0384 | 7.33008 | 20.3534 | 5.22229e-05 | 305.5 | 0.187083 | 36.5995 | -0.162006 | 1.94061
N6Rb2 | aflow:7bafcd91e2563088 | aflowlib.duke.edu:AFLOWDATA/ICSD_WEB/BCT/N3Rb1_ICSD_25007 | 140 | tI16 | 4.1719 | insulator-direct | 17.2097 | 9.32047 | 23.6855 | 0.292508 | 0.270619 | 0.541581 | 455.035 | 2.03176 | 4.99295 | 22.2708 | 5.72521e-05 | 227.5 | 0.254377 | 9.70656 | -0.157606 | 2.6758
Cl2F12Pb7 | aflow:7374050d72dfb2b0 | aflowlib.duke.edu:AFLOWDATA/ICSD_WEB/HEX/Cl2F12Pb7_ICSD_10402 | 174 | hP21 | 4.206 | insulator-indirect | 40.159 | 15.4356 | 41.0478 | 0.174676 | 0.329645 | 0.384363 | 224.974 | 2.19919 | 0.675226 | 64.8632 | 8.45529e-05 | 81.5535 | 0.431569 | -49.895 | -2.23493 | 7.65747
Br2O8Y6 | aflow:6925b566a277f79d | aflowlib.duke.edu:AFLOWDATA/ICSD_WEB/ORCC/Br1O4Y3_ICSD_419384 | 63 | oS32 | 4.2091 | insulator-direct | 103.299 | 36.8624 | 98.8311 | 1.98674 | 0.340542 | 0.356852 | 363.934 | 1.96517 | 2.68295 | 45.7808 | 4.00574e-05 | 144.453 | 0.306792 | -8.99764 | -3.33356 | 4.79677
Cs2N6 | aflow:5bfcd57eefb4414d | aflowlib.duke.edu:AFLOWDATA/ICSD_WEB/BCT/Cs1N3_ICSD_155170 | 140 | tI16 | 4.2179 | insulator-direct | 14.4859 | 6.97377 | 18.0283 | 0.158533 | 0.292578 | 0.481416 | 350.871 | 2.02584 | 3.32689 | 23.3148 | 5.97274e-05 | 175.5 | 0.317276 | -12.5921 | -0.170667 | 3.15235
I2Li2 | aflow:33c46f81543e1b3a | aflowlib.duke.edu:AFLOWDATA/ICSD_WEB/HEX/I1Li1_ICSD_44781 | 194 | hP4 | 4.2242 | insulator-indirect | 20.2072 | 10.7871 | 27.4728 | 0.289257 | 0.273407 | 0.533826 | 173.064 | 2.11576 | 0.932258 | 13.5174 | 0.000211463 | 108.983 | 0.511 | -74.6615 | -1.2016 | 4.08641
Br1Rb1 | aflow:9e643376d04eba9f | aflowlib.duke.edu:AFLOWDATA/ICSD_WEB/FCC/Br1Rb1_ICSD_18017 | 225 | cF8 | 4.2245 | insulator-direct | 12.5667 | 6.17845 | 15.9254 | 1.79791 | 0.288788 | 0.491654 | 121.864 | 2.42688 | 0.557021 | 7.10693 | 0.000255766 | 96.8315 | 0.613025 | -105.863 | -1.79542 | 3.20789
B2N2 | aflow:ab7e16dde61b9669 | aflowlib.duke.edu:AFLOWDATA/ICSD_WEB/HEX/B1N1_ICSD_186248 | 194 | hP4 | 4.2352 | insulator-indirect | 102.88 | 73.2687 | 177.637 | 448.273 | 0.212227 | 0.712177 | 1244.94 | 1.6702 | 79.4965 | 5.77078 | 1.56261e-05 | 784.301 | 0.0619594 | 115.912 | -1.29709 | 1.91153
N8Si6 | aflow:48bdcbf1fee8d266 | aflowlib.duke.edu:AFLOWDATA/ICSD_WEB/HEX/N4Si3_ICSD_100135 | 176 | hP14 | 4.242 | insulator-indirect | 234.411 | 124.966 | 318.33 | 0.316746 | 0.273667 | 0.533105 | 939.086 | 1.89331 | 17.9999 | 27.1649 | 2.0213e-05 | 389.604 | 0.10326 | 81.0116 | -1.10374 | 3.13229
Br1Cs1 | aflow:f999245f021a5bc3 | aflowlib.duke.edu:AFLOWDATA/ICSD_WEB/CUB/Br1Cs1_ICSD_22174 | 221 | cP2 | 4.2492 | insulator-indirect | 12.4389 | 6.69455 | 17.0287 | 0.840026 | 0.271835 | 0.538195 | 116.137 | 2.4707 | 0.587776 | 7.39716 | 0.000299028 | 92.0693 | 0.629998 | -111.015 | -1.79208 | 4.17662
Br1Cs1 | aflow:8fb97d56ef98f019 | aflowlib.duke.edu:AFLOWDATA/ICSD_WEB/FCC/Br1Cs1_ICSD_61516 | 225 | cF8 | 4.2737 | insulator-direct | 10.5778 | 4.77199 | 12.4446 | 1.56196 | 0.303919 | 0.451134 | 100.011 | 2.38641 | 0.430412 | 7.25576 | 0.000280961 | 79.3701 | 0.665128 | -121.656 | -1.83291 | 3.51
O24Sc16 | aflow:a617f11287610c21 | aflowlib.duke.edu:AFLOWDATA/ICSD_WEB/BCC/O3Sc2_ICSD_24200 | 206 | cI80 | 4.276 | insulator-direct | 160.512 | 78.4062 | 202.282 | 0.0386718 | 0.289962 | 0.488475 | 655.959 | 1.9357 | 4.23674 | 97.4508 | 3.18371e-05 | 191.816 | 0.171459 | 43.6049 | -3.09272 | 3.61456
Mo2Na4O8 | aflow:3fd26c9566499a1b | aflowlib.duke.edu:AFLOWDATA/ICSD_WEB/FCC/Mo1Na2O4_ICSD_151970 | 227 | cF56 | 4.28 | insulator-indirect | 51.4056 | 33.5449 | 82.6555 | 0.00551302 | 0.232015 | 0.652553 | 635.818 | 2.04279 | 7.64514 | 34.8277 | 4.19037e-05 | 263.885 | 0.178303 | 40.489 | -1.65456 | 3.4773
Br1Li3O1 | aflow:89e3341519d5b3c3 | aflowlib.duke.edu:AFLOWDATA/ICSD_WEB/CUB/Br1Li3O1_ICSD_67265 | 221 | cP5 | 4.2806 | insulator-indirect | 48.9389 | 35.8611 | 86.4639 | 0.275709 | 0.205538 | 0.732774 | 454.188 | 1.89027 | 5.08135 | 14.5097 | 0.000131379 | 265.501 | 0.257841 | 8.42441 | -1.70376 | 3.01647
C16 | aflow:d8e58d3bd84cf982 | aflowlib.duke.edu:AFLOWDATA/ICSD_WEB/ORC/C1_ICSD_182269 | 62 | oP16 | 4.281 | insulator-indirect | 401.533 | 452.263 | 986.435 | 0.0874684 | 0.0905545 | 1.12634 | 2001.07 | 1.77086 | 91.6602 | 9.93484 | 6.33044e-06 | 794.097 | 0.0200979 | 195.133 | 0.283865 | 3.34856
Br1K1 | aflow:e02e6c6748e87324 | aflowlib.duke.edu:AFLOWDATA/ICSD_WEB/FCC/Br1K1_ICSD_18015 | 225 | cF8 | 4.3271 | insulator-direct | 13.8278 | 7.30057 | 18.6241 | 1.29337 | 0.275523 | 0.527964 | 155.772 | 2.37152 | 0.84292 | 7.25904 | 0.000287105 | 123.817 | 0.551016 | -86.9566 | -1.79252 | 2.62898
C16 | aflow:c9d6a8b917d502f0 | aflowlib.duke.edu:AFLOWDATA/ICSD_WEB/HEX/C1_ICSD_66468 | 194 | hP16 | 4.3718 | insulator-indirect | 434.908 | 522.474 | 1119.23 | 0.0226706 | 0.0710858 | 1.20134 | 2101.19 | 1.76924 | 104.828 | 8.87863 | 5.60138e-06 | 833.782 | 0.0176155 | 205.255 | 0.134223 | 3.49753
I2Li2 | aflow:9a9ee1f42bae7542 | aflowlib.duke.edu:AFLOWDATA/ICSD_WEB/HEX/I1Li1_ICSD_414242 | 186 | hP4 | 4.382 | insulator-direct | 15.4388 | 5.00257 | 13.5448 | 0.0360714 | 0.35378 | 0.324026 | 122.064 | 1.99776 | 0.39688 | 13.5657 | 0.000217773 | 76.8552 | 0.601956 | -102.498 | -1.23794 | 3.31386
F2Pb1 | aflow:8bd83352cb002f9c | aflowlib.duke.edu:AFLOWDATA/ICSD_WEB/FCC/F2Pb1_ICSD_180950 | 225 | cF12 | 4.3969 | insulator-indirect | 67.5389 | 22.9807 | 61.9193 | 0.00113308 | 0.347201 | 0.340259 | 215.953 | 2.25607 | 2.03195 | 9.31083 | 8.64415e-05 | 149.766 | 0.442028 | -53.1924 | -2.41176 | 7.55244
C12 | aflow:bd79f9fa8154aa95 | aflowlib.duke.edu:AFLOWDATA/ICSD_WEB/HEX/C1_ICSD_66467 | 194 | hP12 | 4.4042 | insulator-indirect | 435.03 | 522.884 | 1119.95 | 0.0274776 | 0.0709313 | 1.20195 | 2101.79 | 1.7704 | 127.091 | 6.65502 | 5.59771e-06 | 918.133 | 0.0176033 | 205.309 | 0.135703 | 3.49702
Al1N1 | aflow:06c4f5b0f1a49096 | aflowlib.duke.edu:AFLOWDATA/ICSD_WEB/FCC/Al1N1_ICSD_105522 | 225 | cF8 | 4.434 | insulator-indirect | 253.039 | 213.815 | 500.479 | 0.939797 | 0.170354 | 0.84499 | 1122.12 | 1.89692 | 106.722 | 3.26969 | 2.06496e-05 | 890.532 | 0.0755353 | 102.506 | -1.24182 | 4.04541
C4O12Sr4 | aflow:35099e599e89dc40 | aflowlib.duke.edu:AFLOWDATA/ICSD_WEB/ORC/C1O3Sr1_ICSD_27293 | 62 | oP20 | 4.4409 | insulator-indirect | 56.4738 | 29.4488 | 75.264 | 0.421495 | 0.277879 | 0.521459 | 578.81 | 1.95665 | 4.93664 | 51.4799 | 4.16906e-05 | 213.305 | 0.198421 | 31.7374 | -2.29815 | 3.64297
Br4Na4O12 | aflow:ef261ad7b35866a4 | aflowlib.duke.edu:AFLOWDATA/ICSD_WEB/CUB/Br1Na1O3_ICSD_47174 | 198 | cP20 | 4.4464 | insulator-indirect | 27.4095 | 15.9495 | 40.0752 | 0.0381943 | 0.256318 | 0.581896 | 482.232 | 2.19283 | 2.39887 | 55.6567 | 7.18722e-05 | 177.57 | 0.241647 | 14.4868 | -0.611241 | 3.17918
Br4Ca2 | aflow:fdbd47d5f13e4755 | aflowlib.duke.edu:AFLOWDATA/ICSD_WEB/TET/Br2Ca1_ICSD_173970 | 136 | tP6 | 4.4516 | insulator-direct | 26.1559 | 10.3149 | 27.3496 | 1.52075 | 0.325727 | 0.394364 | 182.992 | 2.06387 | 0.956454 | 18.8525 | 0.000103009 | 100.709 | 0.485519 | -66.7782 | -2.07853 | 3.20889
B1N1 | aflow:fd5539a4f79db51c | aflowlib.duke.edu:AFLOWDATA/ICSD_WEB/FCC/B1N1_ICSD_162874 | 216 | cF8 | 4.4558 | insulator-indirect | 372.389 | 380.337 | 851.217 | 0.170767 | 0.119029 | 1.02134 | 1792.98 | 1.74957 | 281.785 | 1.57603 | 8.76068e-06 | 1423.11 | 0.0268505 | 173.72 | -1.22038 | 3.45832
B3N3 | aflow:cd22e0d75d9681c1 | aflowlib.duke.edu:AFLOWDATA/ICSD_WEB/HEX/B1N1_ICSD_162871 | 160 | hR2 | 4.4571 | insulator-indirect | 99.1758 | 70.9695 | 171.904 | 604.546 | 0.211112 | 0.715593 | 1236.88 | 1.66917 | 60.0811 | 8.73182 | 1.57616e-05 | 680.747 | 0.0628106 | 114.991 | -1.29745 | 1.85918
Br4Na4O12 | aflow:b454313ab1a5628f | aflowlib.duke.edu:AFLOWDATA/ICSD_WEB/CUB/Br1Na1O3_ICSD_30208 | 198 | cP20 | 4.4634 | insulator-indirect | 25.365 | 15.2206 | 38.0508 | 0.0125512 | 0.249978 | 0.600062 | 487.883 | 2.19005 | 2.4991 | 55.4646 | 7.15299e-05 | 179.781 | 0.238665 | 15.6235 | -0.611209 | 3.16789
B2N2 | aflow:5dd7b5b33c867cbe | aflowlib.duke.edu:AFLOWDATA/ICSD_WEB/HEX/B1N1_ICSD_24644 | 194 | hP4 | 4.4656 | insulator-indirect | 99.4936 | 71.4082 | 172.868 | 457.889 | 0.21042 | 0.717716 | 1238.99 | 1.66959 | 79.0912 | 5.80579 | 1.57158e-05 | 780.521 | 0.0625498 | 115.272 | -1.29795 | 1.86353
B2N2 | aflow:a7e219378134298e | aflowlib.duke.edu:AFLOWDATA/ICSD_WEB/HEX/B1N1_ICSD_162870 | 194 | hP4 | 4.4656 | insulator-indirect | 106.21 | 76.4554 | 184.98 | 221.343 | 0.209726 | 0.719852 | 1262.22 | 1.67137 | 81.9493 | 5.66684 | 1.53474e-05 | 795.01 | 0.060231 | 117.824 | -1.29704 | 1.96357
O28P8Zr4 | aflow:5cb9a9df0e7ab68a | aflowlib.duke.edu:AFLOWDATA/ICSD_WEB/CUB/O7P2Zr1_ICSD_15084 | 205 | cP40 | 4.4684 | insulator-indirect | 129.516 | 54.9006 | 144.311 | 0.216165 | 0.314294 | 0.423891 | 647.984 | 2.01705 | 3.84663 | 97.7726 | 2.72127e-05 | 189.476 | 0.174014 | 42.4323 | -2.65557 | 2.81595
O8Si2Zr2 | aflow:16bf6a36c052299d | aflowlib.duke.edu:AFLOWDATA/ICSD_WEB/BCT/O4Si1Zr1_ICSD_100239 | 141 | tI24 | 4.4692 | insulator-indirect | 204.872 | 97.2627 | 251.922 | 1.00626 | 0.295058 | 0.474748 | 703.075 | 1.99587 | 11.6101 | 28.2028 | 2.61053e-05 | 307.064 | 0.156885 | 50.5239 | -3.11284 | 4.48954
Mg1O1 | aflow:23344abad821b348 | aflowlib.duke.edu:AFLOWDATA/ICSD_WEB/FCC/Mg1O1_ICSD_101007 | 225 | cF8 | 4.4692 | insulator-direct | 152.389 | 117.258 | 279.967 | 0.189878 | 0.193802 | 0.769468 | 849.11 | 1.95457 | 44.6395 | 4.23772 | 4.06864e-05 | 673.852 | 0.120694 | 69.9592 | -2.72238 | 3.48027
Br4Na4O12 | aflow:ec746eef1975aa25 | aflowlib.duke.edu:AFLOWDATA/ICSD_WEB/CUB/Br1Na1O3_ICSD_28831 | 198 | cP20 | 4.4706 | insulator-indirect | 25.0933 | 14.6456 | 36.781 | 0.0911686 | 0.255705 | 0.583645 | 481.858 | 2.18637 | 2.41482 | 55.6273 | 7.15763e-05 | 177.57 | 0.241498 | 14.5437 | -0.610664 | 3.1774
Al4O8Zn2 | aflow:e1f5db91ffae4ca2 | aflowlib.duke.edu:AFLOWDATA/ICSD_WEB/FCC/Al2O4Zn1_ICSD_163268 | 227 | cF56 | 4.4888 | insulator-indirect | 186.856 | 109.007 | 273.781 | 0.66079 | 0.2558 | 0.583374 | 757.013 | 1.91026 | 11.6634 | 31.7367 | 3.27407e-05 | 314.089 | 0.142295 | 57.9111 | -2.62943 | 4.57291
B6H24Y2 | aflow:235095bcd59919a5 | aflowlib.duke.edu:AFLOWDATA/ICSD_WEB/FCC/B3H12Y1_ICSD_169076 | 226 | cF128 | 4.4899 | insulator-direct | 29.5333 | 17.3461 | 43.5182 | 1.82247 | 0.254412 | 0.587338 | 731.63 | 1.57124 | 3.08241 | 75.5146 | 8.4646e-05 | 230.566 | 0.149282 | 54.3092 | -0.295118 | 1.31951
B2N2 | aflow:ab4e689d2cb9074c | aflowlib.duke.edu:AFLOWDATA/ICSD_WEB/HEX/B1N1_ICSD_186249 | 187 | hP4 | 4.4977 | insulator-indirect | 101.599 | 72.9378 | 176.562 | 364.423 | 0.210361 | 0.717899 | 1245.79 | 1.66837 | 80.1051 | 5.76271 | 1.55848e-05 | 784.931 | 0.0618259 | 116.058 | -1.29764 | 1.896
Ba1O4S1 | aflow:09807f267158661e | aflowlib.duke.edu:AFLOWDATA/ICSD_WEB/FCC/Ba1O4S1_ICSD_23743 | 216 | cF24 | 4.5103 | insulator-indirect | 44.0167 | 19.8484 | 51.7644 | 0.393588 | 0.303997 | 0.450929 | 434.966 | 2.06817 | 5.87666 | 16.775 | 4.90283e-05 | 239.39 | 0.264285 | 6.05956 | -2.12764 | 3.84765
C8 | aflow:c42dc8ec018245e5 | aflowlib.duke.edu:AFLOWDATA/ICSD_WEB/HEX/C1_ICSD_66466 | 194 | hP8 | 4.5299 | insulator-indirect | 435.267 | 523.491 | 1121.05 | 0.0383224 | 0.0707426 | 1.20269 | 2103.1 | 1.77068 | 166.925 | 4.4305 | 5.58584e-06 | 1051.5 | 0.0175749 | 205.434 | 0.138963 | 3.49593
B12H12Tl2 | aflow:0e2d4391f6123980 | aflowlib.duke.edu:AFLOWDATA/ICSD_WEB/FCC/B12H12Tl2_ICSD_151981 | 202 | cF104 | 4.5325 | insulator-indirect | 12.1451 | 4.31411 | 11.5721 | 0.0347474 | 0.341196 | 0.355214 | 428.177 | 1.56692 | 1.89286 | 73.0699 | 6.84343e-05 | 144.473 | 0.268502 | 4.52497 | -0.226452 | 2.85714
Ba3Cl6 | aflow:bdc362fd57f037e0 | aflowlib.duke.edu:AFLOWDATA/ICSD_WEB/HEX/Ba1Cl2_ICSD_2190 | 189 | hP9 | 4.5703 | insulator-direct | 32.2884 | 12.9388 | 34.2424 | 0.0803259 | 0.323247 | 0.400725 | 194.143 | 2.2256 | 0.736002 | 28.4511 | 0.0001073 | 93.2655 | 0.472342 | -62.6812 | -2.56825 | 3.79137
Cl1O4Tl1 | aflow:986d832938067b89 | aflowlib.duke.edu:AFLOWDATA/ICSD_WEB/FCC/Cl1O4Tl1_ICSD_33564 | 216 | cF24 | 4.5736 | insulator-direct | 13.6278 | 5.04714 | 13.4776 | 0.0189159 | 0.33517 | 0.370357 | 285.185 | 2.19948 | 1.9836 | 18.1523 | 7.72305e-05 | 156.842 | 0.371003 | -30.4787 | -0.260982 | 4.27761
Al4Li4O8 | aflow:7f1f3925499b0adb | aflowlib.duke.edu:AFLOWDATA/ICSD_WEB/TET/Al1Li1O2_ICSD_30249 | 92 | tP16 | 4.5894 | insulator-direct | 92.3859 | 52.0525 | 131.467 | 0.202814 | 0.26283 | 0.563424 | 788.066 | 1.89066 | 8.098 | 35.5852 | 4.0943e-05 | 312.718 | 0.134647 | 62.0058 | -2.74935 | 2.52948
Mg4O8Si2 | aflow:45ac1f4e78abcb1a | aflowlib.duke.edu:AFLOWDATA/ICSD_WEB/HEX/Mg2O4Si1_ICSD_27534 | 164 | hP14 | 4.5912 | insulator-direct | 113.087 | 65.9446 | 165.638 | 0.846424 | 0.255885 | 0.58313 | 794.176 | 1.9489 | 10.325 | 30.8982 | 3.51345e-05 | 329.441 | 0.133084 | 62.8644 | -2.77862 | 3.09028
C2Ca2O6 | aflow:c703b43d6ea64c82 | aflowlib.duke.edu:AFLOWDATA/ICSD_WEB/ORCC/C1Ca1O3_ICSD_181959 | 40 | oS20 | 4.6261 | insulator-indirect | 59.191 | 21.4344 | 57.3772 | 1.7197 | 0.33844 | 0.362122 | 601.064 | 1.93522 | 5.9987 | 25.3634 | 4.03583e-05 | 278.959 | 0.190098 | 35.2898 | -2.24011 | 2.58861
C2N4 | aflow:a2fbe08faa66181e | aflowlib.duke.edu:AFLOWDATA/ICSD_WEB/TET/C1N2_ICSD_247676 | 113 | tP6 | 4.6337 | insulator-indirect | 81.3164 | 93.562 | 202.877 | 99.4042 | 0.0841826 | 1.15059 | 1568.78 | 2.04063 | 78.8432 | 6.05844 | 1.37274e-05 | 863.454 | 0.0368932 | 151.256 | 0.605296 | 2.55065
Mg2O6Si2 | aflow:e93b29409f63fff3 | aflowlib.duke.edu:AFLOWDATA/ICSD_WEB/ORCC/Mg1O3Si1_ICSD_158959 | 63 | oS20 | 4.6369 | insulator-direct | 199.665 | 109.304 | 277.308 | 1.53484 | 0.268522 | 0.547435 | 883.298 | 2.01408 | 15.2027 | 20.478 | 3.02244e-05 | 409.852 | 0.113604 | 74.2833 | -2.57497 | 3.97015
Br8Li6Mg1 | aflow:ddee48f6f9bf413e | aflowlib.duke.edu:AFLOWDATA/ICSD_WEB/FCC/Br8Li6Mg1_ICSD_73275 | 225 | cF60 | 4.6807 | insulator-indirect | 23.0111 | 14.8454 | 36.6539 | 0.242351 | 0.23452 | 0.645141 | 257.277 | 2.08076 | 0.866196 | 48.2064 | 0.000164012 | 104.208 | 0.404574 | -41.3156 | -1.56353 | 3.46529
C1Li4O4 | aflow:c1a0b04a38cc2cb8 | aflowlib.duke.edu:AFLOWDATA/ICSD_WEB/BCT/C1Li4O4_ICSD_245390 | 121 | tI18 | 4.6927 | insulator-indirect | 70.5525 | 31.2539 | 81.6979 | 6.05577 | 0.307004 | 0.442988 | 728.386 | 1.87805 | 6.5548 | 21.1591 | 5.88001e-05 | 349.986 | 0.150318 | 53.7855 | -1.74387 | 1.87179
Mg4O8Si2 | aflow:5919341cd70d27f4 | aflowlib.duke.edu:AFLOWDATA/ICSD_WEB/FCC/Mg2O4Si1_ICSD_161023 | 227 | cF56 | 4.7587 | insulator-direct | 174.122 | 116.855 | 286.479 | 0.0705019 | 0.225787 | 0.67111 | 898.982 | 1.98158 | 13.9388 | 28.2859 | 3.11239e-05 | 373.007 | 0.110446 | 76.2812 | -2.76958 | 3.45181
Cl1Rb1 | aflow:5f88595ec1d952d0 | aflowlib.duke.edu:AFLOWDATA/ICSD_WEB/CUB/Cl1Rb1_ICSD_26877 | 221 | cP2 | 4.7618 | insulator-indirect | 16.6 | 8.37747 | 21.5134 | 2.08008 | 0.284002 | 0.504667 | 164.065 | 2.3579 | 0.953933 | 7.13665 | 0.000267947 | 130.167 | 0.53368 | -81.6412 | -1.9178 | 3.13099
Cl4K2Mg1 | aflow:88d04db0ca52280a | aflowlib.duke.edu:AFLOWDATA/ICSD_WEB/BCT/Cl4K2Mg1_ICSD_4035 | 139 | tI14 | 4.7625 | insulator-indirect | 21.8829 | 12.3397 | 31.1617 | 0.0891108 | 0.262664 | 0.563894 | 276.052 | 2.13224 | 1.35403 | 22.1539 | 0.000144783 | 144.281 | 0.384544 | -34.8754 | -1.95233 | 2.0555
Al2Li10O8 | aflow:3a9e66b3bda80de3 | aflowlib.duke.edu:AFLOWDATA/ICSD_WEB/ORC/Al1Li5O4_ICSD_1037 | 59 | oP20 | 4.7955 | insulator-indirect | 80.2061 | 51.77 | 127.811 | 0.128252 | 0.234411 | 0.645463 | 793.099 | 1.86514 | 5.39709 | 44.8169 | 6.2861e-05 | 292.144 | 0.133385 | 62.6982 | -2.22714 | 2.16608
Cl1Rb1 | aflow:136ebce60ff4446b | aflowlib.duke.edu:AFLOWDATA/ICSD_WEB/FCC/Cl1Rb1_ICSD_162798 | 225 | cF8 | 4.8345 | insulator-direct | 14.3167 | 7.23743 | 18.5812 | 1.28229 | 0.283688 | 0.505525 | 154.765 | 2.37308 | 0.837648 | 6.98243 | 0.000240245 | 123.024 | 0.548161 | -86.0822 | -1.97976 | 2.66941
Cl1Cs1 | aflow:2904d0595c6c9cb0 | aflowlib.duke.edu:AFLOWDATA/ICSD_WEB/FCC/Cl1Cs1_ICSD_52274 | 225 | cF8 | 4.8357 | insulator-indirect | 12.2278 | 5.29048 | 13.871 | 0.876145 | 0.310936 | 0.432661 | 117.014 | 2.50445 | 0.470616 | 7.11873 | 0.000251439 | 92.863 | 0.626378 | -109.917 | -2.00181 | 3.16077
Al8O20Si4 | aflow:4614a2f5cd447ca6 | aflowlib.duke.edu:AFLOWDATA/ICSD_WEB/ORC/Al2O5Si1_ICSD_100395 | 58 | oP32 | 4.8388 | insulator-direct | 144.014 | 89.043 | 221.482 | 0.18473 | 0.24368 | 0.618294 | 898.82 | 1.92413 | 8.99218 | 64.4979 | 2.57078e-05 | 283.167 | 0.11071 | 76.1121 | -2.95664 | 3.05912
O8Si4 | aflow:8f9bf20dda6f77e7 | aflowlib.duke.edu:AFLOWDATA/ICSD_WEB/BCT/O2Si1_ICSD_170510 | 98 | tI24 | 4.8402 | insulator-direct | 66.388 | 46.2105 | 112.523 | 1.4261 | 0.21751 | 0.696067 | 907.013 | 1.94209 | 19.1748 | 23.9832 | 2.31937e-05 | 396.169 | 0.109111 | 77.1396 | -2.6709 | 2.19081
F6Na1Sb1 | aflow:8770a7b53129df89 | aflowlib.duke.edu:AFLOWDATA/ICSD_WEB/FCC/F6Na1Sb1_ICSD_16640 | 225 | cF32 | 4.842 | insulator-direct | 20.3 | 9.45592 | 24.5551 | 4.10944 | 0.298398 | 0.465809 | 412.248 | 2.34437 | 2.72595 | 23.1222 | 7.36881e-05 | 206 | 0.279705 | 0.495825 | -2.59408 | 2.80877
Al4Mg2O8 | aflow:d957de87b15d4247 | aflowlib.duke.edu:AFLOWDATA/ICSD_WEB/ORCC/Al2Mg1O4_ICSD_161057 | 63 | oS28 | 4.8547 | insulator-direct | 195.544 | 116.601 | 291.804 | 0.920337 | 0.251289 | 0.596291 | 878.045 | 1.92014 | 13.6176 | 28.7912 | 3.04423e-05 | 364.294 | 0.114781 | 73.5508 | -2.8853 | 3.83737
Cl1K1 | aflow:d5d8c218ad74d303 | aflowlib.duke.edu:AFLOWDATA/ICSD_WEB/CUB/Cl1K1_ICSD_290513 | 221 | cP2 | 4.8604 | insulator-indirect | 20.1444 | 9.47221 | 24.5662 | 3.10533 | 0.29675 | 0.470214 | 207.925 | 2.28286 | 1.23719 | 6.94312 | 0.000248055 | 165.09 | 0.467897 | -61.2955 | -1.91012 | 2.22039
F24Na4Sb4 | aflow:92fd352b0aa29f3c | aflowlib.duke.edu:AFLOWDATA/ICSD_WEB/CUB/F6Na1Sb1_ICSD_25538 | 205 | cP32 | 4.8782 | insulator-direct | 21.75 | 9.60589 | 25.1196 | 4.91185 | 0.307512 | 0.44165 | 401.744 | 2.34712 | 1.00097 | 92.9331 | 7.41901e-05 | 126.622 | 0.285826 | -1.67825 | -2.59407 | 2.81678
Na4O8W2 | aflow:859b04aa0394998f | aflowlib.duke.edu:AFLOWDATA/ICSD_WEB/FCC/Na2O4W1_ICSD_2133 | 227 | cF56 | 4.9017 | insulator-direct | 52.2722 | 31.5027 | 78.6985 | 0.000202136 | 0.249075 | 0.602666 | 536.064 | 2.01072 | 6.76355 | 36.9508 | 4.04581e-05 | 222.394 | 0.215743 | 24.6073 | -1.82513 | 4.93288
Li2O1 | aflow:ebc85927767e092f | aflowlib.duke.edu:AFLOWDATA/ICSD_WEB/FCC/Li2O1_ICSD_173180 | 225 | cF12 | 4.9039 | insulator-indirect | 79.1389 | 69.4753 | 161.242 | 0.208365 | 0.160425 | 0.87789 | 862.689 | 1.84982 | 19.3402 | 6.41937 | 8.81776e-05 | 598.371 | 0.117098 | 72.1258 | -1.84073 | 1.97273
As1F6Na1 | aflow:186c151ef89c59b5 | aflowlib.duke.edu:AFLOWDATA/ICSD_WEB/FCC/As1F6Na1_ICSD_184564 | 225 | cF32 | 4.9175 | insulator-direct | 21.9278 | 8.79376 | 23.2705 | 5.70076 | 0.323128 | 0.401033 | 420.734 | 2.28353 | 2.43343 | 23.0639 | 7.76826e-05 | 210.5 | 0.274607 | 2.3212 | -2.39445 | 2.56961
Br1Li1 | aflow:20b64628cf74cb53 | aflowlib.duke.edu:AFLOWDATA/ICSD_WEB/FCC/Br1Li1_ICSD_27982 | 225 | cF8 | 4.9243 | insulator-indirect | 26.1611 | 14.6136 | 36.9591 | 0.0433352 | 0.264542 | 0.558601 | 235.99 | 2.11485 | 2.24885 | 6.6413 | 0.000205176 | 187.313 | 0.429705 | -49.3059 | -1.56859 | 3.44423
Cl8Mg2Na4 | aflow:81ee2ef7b606c650 | aflowlib.duke.edu:AFLOWDATA/ICSD_WEB/ORC/Cl4Mg1Na2_ICSD_69343 | 55 | oP14 | 4.9262 | insulator-indirect | 26.0297 | 12.5528 | 32.4431 | 0.520777 | 0.292269 | 0.482248 | 299.726 | 2.10467 | 0.91383 | 43.6226 | 0.000133577 | 124.474 | 0.362224 | -27.6072 | -1.85772 | 2.19535
Cl2Mg1 | aflow:1966db47ed65d8c6 | aflowlib.duke.edu:AFLOWDATA/ICSD_WEB/TET/Cl2Mg1_ICSD_51245 | 115 | tP3 | 4.9478 | insulator-indirect | 9.2777 | 5.76207 | 14.3214 | 6.5521 | 0.242728 | 0.621067 | 344.829 | 1.9941 | 4.94904 | 8.9374 | 9.29976e-05 | 239.21 | 0.323216 | -14.6112 | -1.81438 | 1.83102
C4H4 | aflow:c25e6cbda87bd876 | aflowlib.duke.edu:AFLOWDATA/ICSD_WEB/BCC/C1H1_ICSD_187642 | 199 | cI16 | 4.9527 | insulator-indirect | 177.069 | 151.607 | 353.835 | 0.491265 | 0.166952 | 0.856201 | 1744.64 | 1.7649 | 50.2858 | 6.55858 | 1.64512e-05 | 872 | 0.0280847 | 170.486 | 0.153407 | 2.14421
F6Si1Tl2 | aflow:9fab41bd3120e637 | aflowlib.duke.edu:AFLOWDATA/ICSD_WEB/FCC/F6Si1Tl2_ICSD_38549 | 225 | cF36 | 4.9622 | insulator-direct | 19.8944 | 5.99617 | 16.3463 | 0.000832321 | 0.363058 | 0.301399 | 230.088 | 2.10646 | 1.02404 | 27.73 | 8.54149e-05 | 110.572 | 0.426119 | -48.1713 | -2.66756 | 5.66681
O24Si12 | aflow:c349dabcb8dd9e42 | aflowlib.duke.edu:AFLOWDATA/ICSD_WEB/CUB/O2Si1_ICSD_170489 | 195 | cP36 | 4.9689 | insulator-indirect | 59.3649 | 30.1075 | 77.2613 | 0.053871 | 0.283089 | 0.507161 | 711.087 | 1.95684 | 4.68816 | 84.266 | 2.88158e-05 | 215.329 | 0.154748 | 51.5747 | -2.59738 | 1.76068
Cl1Cs1 | aflow:994aa0aa4d401c1a | aflowlib.duke.edu:AFLOWDATA/ICSD_WEB/CUB/Cl1Cs1_ICSD_22173 | 221 | cP2 | 5.0062 | insulator-direct | 14.6833 | 7.7355 | 19.74 | 1.16073 | 0.275936 | 0.526822 | 137.856 | 2.51604 | 0.722104 | 7.55599 | 0.000317212 | 109.531 | 0.587776 | -98.1819 | -1.95433 | 3.76529
F12Pb2Zr2 | aflow:6b181f300d838e7e | aflowlib.duke.edu:AFLOWDATA/ICSD_WEB/ORCC/F6Pb1Zr1_ICSD_4051 | 67 | oS32 | 5.0089 | insulator-indirect | 74.5071 | 20.6045 | 56.5963 | 3.19991 | 0.373398 | 0.276544 | 302.883 | 2.17252 | 1.17742 | 47.5006 | 5.87733e-05 | 120.246 | 0.353544 | -24.7508 | -3.23703 | 5.78196
Br2F2Sr2 | aflow:c0a39893d84d2f99 | aflowlib.duke.edu:AFLOWDATA/ICSD_WEB/TET/Br1F1Sr1_ICSD_155008 | 129 | tP6 | 5.0101 | insulator-direct | 36.5448 | 19.0161 | 48.6159 | 1.65185 | 0.278282 | 0.520351 | 260.893 | 2.18489 | 1.98967 | 18.5031 | 9.62085e-05 | 143.634 | 0.394829 | -38.1912 | -3.09815 | 4.56378
O4Si2 | aflow:4f902b3d58a95155 | aflowlib.duke.edu:AFLOWDATA/ICSD_WEB/TET/O2Si1_ICSD_10078 | 136 | tP6 | 5.0102 | insulator-direct | 270.112 | 201.186 | 483.513 | 0.669171 | 0.201659 | 0.744824 | 1153.75 | 2.03142 | 46.1115 | 9.49743 | 1.8953e-05 | 635.071 | 0.0715691 | 106.163 | -2.62413 | 4.13724
B6H6K2 | aflow:7e573b2c847567ad | aflowlib.duke.edu:AFLOWDATA/ICSD_WEB/FCC/B6H6K2_ICSD_65507 | 225 | cF56 | 5.0161 | insulator-indirect | 12.0333 | 9.77161 | 23.0702 | 0.0497655 | 0.180469 | 0.812045 | 827.165 | 1.57286 | 10.454 | 30.2836 | 5.78165e-05 | 343.133 | 0.125345 | 67.2318 | -0.305172 | 1.40029
Cl1Na1 | aflow:d0c93a9396dc599e | aflowlib.duke.edu:AFLOWDATA/ICSD_WEB/FCC/Cl1Na1_ICSD_100633 | 225 | cF8 | 5.0416 | insulator-direct | 24.8944 | 13.4547 | 34.2024 | 0.435837 | 0.271017 | 0.540472 | 271.114 | 2.22727 | 2.12177 | 6.68705 | 0.000219511 | 215.093 | 0.395706 | -38.4729 | -1.83946 | 2.12681
Cl1K1 | aflow:28e41ffe3fada8e0 | aflowlib.duke.edu:AFLOWDATA/ICSD_WEB/FCC/Cl1K1_ICSD_154214 | 225 | cF8 | 5.0534 | insulator-direct | 16.6639 | 9.2997 | 23.5232 | 0.933014 | 0.264729 | 0.558075 | 213.205 | 2.40522 | 1.2452 | 7.01484 | 0.000253988 | 169.058 | 0.46517 | -60.4446 | -1.9899 | 1.90898
Cl2O2Y2 | aflow:b47b7d37bc74f925 | aflowlib.duke.edu:AFLOWDATA/ICSD_WEB/TET/Cl1O1Y1_ICSD_60586 | 129 | tP6 | 5.0652 | insulator-direct | 74.9141 | 30.9704 | 81.6585 | 1.77782 | 0.318329 | 0.413413 | 392.067 | 2.00395 | 5.58495 | 17.0344 | 4.49195e-05 | 215.726 | 0.28899 | -2.7951 | -3.06931 | 4.49239
Al4Mg2O8 | aflow:2ff88bd13c202825 | aflowlib.duke.edu:AFLOWDATA/ICSD_WEB/FCC/Al2Mg1O4_ICSD_157768 | 227 | cF56 | 5.1166 | insulator-indirect | 183.639 | 98.1655 | 249.958 | 1.11505 | 0.273144 | 0.534557 | 809.086 | 1.90248 | 11.24 | 30.4768 | 3.18823e-05 | 335.665 | 0.129667 | 64.7675 | -2.99351 | 3.46739
B4N4 | aflow:7b7f919191e3fb3c | aflowlib.duke.edu:AFLOWDATA/ICSD_WEB/MCLC/B1N1_ICSD_162883 | 70 | oF32 | 5.1279 | insulator-direct | 244.572 | 154.781 | 383.453 | 1.24576 | 0.238691 | 0.632868 | 1301.84 | 1.72244 | 47.6192 | 10.8729 | 1.55843e-05 | 651 | 0.0564633 | 122.189 | -0.812652 | 2.71337
Ca1F2 | aflow:6a63c942f2a41c09 | aflowlib.duke.edu:AFLOWDATA/ICSD_WEB/TET/Ca1F2_ICSD_51237 | 123 | tP3 | 5.136 | insulator-indirect | 76.9052 | 35.5991 | 92.5214 | 4.06068 | 0.29949 | 0.462896 | 445.095 | 2.16129 | 5.76855 | 8.56609 | 8.45439e-05 | 308.546 | 0.261086 | 7.23049 | -3.71208 | 3.05575
Cl1K1O4 | aflow:2db8da6c4b58612b | aflowlib.duke.edu:AFLOWDATA/ICSD_WEB/FCC/Cl1K1O4_ICSD_33562 | 216 | cF24 | 5.1425 | insulator-indirect | 14.7 | 6.36062 | 16.6766 | 0.240506 | 0.310923 | 0.432695 | 455.044 | 2.20449 | 3.59182 | 16.9362 | 7.28292e-05 | 250.396 | 0.255409 | 9.32358 | -0.609348 | 2.08571
Be4N8Si4 | aflow:9f66b3161bbcc27d | aflowlib.duke.edu:AFLOWDATA/ICSD_WEB/ORC/Be1N2Si1_ICSD_25704 | 33 | oP16 | 5.1435 | insulator-indirect | 219.046 | 173.913 | 412.555 | 0.0999287 | 0.186097 | 0.793955 | 1197.03 | 1.87573 | 26.3103 | 24.2609 | 1.95855e-05 | 475.03 | 0.0667508 | 110.879 | -1.22951 | 3.18614
Li4O10Si4 | aflow:7f9d210e464274d6 | aflowlib.duke.edu:AFLOWDATA/ICSD_WEB/ORCC/Li2O5Si2_ICSD_78562 | 37 | oS36 | 5.1596 | insulator-indirect | 76.8768 | 49.4508 | 122.16 | 0.278801 | 0.235162 | 0.643247 | 884.229 | 1.94436 | 10.3396 | 36.8569 | 3.26663e-05 | 337.309 | 0.113401 | 74.4105 | -2.64476 | 2.35564
Li4O10Si4 | aflow:dc8cef405f5df2c3 | aflowlib.duke.edu:AFLOWDATA/ICSD_WEB/ORCC/Li2O5Si2_ICSD_15414 | 37 | oS36 | 5.1672 | insulator-indirect | 77.5072 | 48.8179 | 121.041 | 0.241236 | 0.239721 | 0.62985 | 876.304 | 1.94264 | 10.0766 | 37.1231 | 3.2876e-05 | 334.257 | 0.115087 | 73.3609 | -2.64359 | 2.35638
O8Si4 | aflow:ef608315232ac5d9 | aflowlib.duke.edu:AFLOWDATA/ICSD_WEB/ORCI/O2Si1_ICSD_75664 | 24 | oI24 | 5.1693 | insulator-indirect | 50.1406 | 31.6919 | 78.5305 | 4.34144 | 0.238966 | 0.632061 | 884.915 | 1.98702 | 16.0347 | 24.4696 | 2.5842e-05 | 386.559 | 0.113268 | 74.4938 | -2.64374 | 2.58341
B2N2 | aflow:56d00a95d21b5c3a | aflowlib.duke.edu:AFLOWDATA/ICSD_WEB/HEX/B1N1_ICSD_162873 | 186 | hP4 | 5.2102 | insulator-indirect | 372.276 | 383.364 | 856.194 | 0.0929464 | 0.116685 | 1.02978 | 1800.87 | 1.75436 | 178.38 | 3.12454 | 8.68515e-06 | 1134.56 | 0.0265573 | 174.513 | -1.20302 | 3.45051
Cl1O4Rb1 | aflow:8b5e77c3f863f92b | aflowlib.duke.edu:AFLOWDATA/ICSD_WEB/FCC/Cl1O4Rb1_ICSD_33565 | 216 | cF24 | 5.2205 | insulator-indirect | 13.3722 | 6.64902 | 17.111 | 0.0367072 | 0.286734 | 0.497226 | 414.035 | 2.21047 | 3.66355 | 17.2828 | 7.46102e-05 | 227.833 | 0.278309 | 0.994444 | -0.631856 | 2.61862
Cl2Sr1 | aflow:bea65ca25419a241 | aflowlib.duke.edu:AFLOWDATA/ICSD_WEB/FCC/Cl2Sr1_ICSD_18011 | 225 | cF12 | 5.2217 | insulator-indirect | 33.6611 | 13.5806 | 35.9122 | 0.895396 | 0.322188 | 0.403451 | 224.998 | 2.11434 | 2.00874 | 9.34088 | 9.99672e-05 | 156.006 | 0.432747 | -50.2672 | -2.52718 | 3.00673
Ca8Cl12O2 | aflow:305466170501fcd5 | aflowlib.duke.edu:AFLOWDATA/ICSD_WEB/HEX/Ca4Cl6O1_ICSD_33883 | 186 | hP22 | 5.2274 | insulator-indirect | 38.6551 | 15.8241 | 41.7721 | 0.143227 | 0.319894 | 0.409365 | 310.904 | 2.04314 | 0.931659 | 66.0651 | 8.46995e-05 | 110.991 | 0.348699 | -23.1483 | -2.53596 | 2.58258
O8Si4 | aflow:e38965ef50bb8383 | aflowlib.duke.edu:AFLOWDATA/ICSD_WEB/ORC/O2Si1_ICSD_51702 | 60 | oP12 | 5.2588 | insulator-direct | 291.813 | 210.721 | 509.519 | 0.0522454 | 0.208992 | 0.722109 | 1144.28 | 2.03979 | 27.8279 | 19.1984 | 1.92942e-05 | 499.688 | 0.0728225 | 104.987 | -2.56569 | 4.21824
Cs1F1 | aflow:71951baeb9deaf95 | aflowlib.duke.edu:AFLOWDATA/ICSD_WEB/FCC/Cs1F1_ICSD_44288 | 225 | cF8 | 5.277 | insulator-indirect | 21.9111 | 9.3085 | 24.4615 | 0.172857 | 0.313934 | 0.42483 | 148.871 | 2.28832 | 0.923511 | 6.80724 | 0.000205395 | 118.261 | 0.553225 | -87.633 | -2.66015 | 4.42205
Hf2O8Si2 | aflow:88c9119ec9572f57 | aflowlib.duke.edu:AFLOWDATA/ICSD_WEB/BCT/Hf1O4Si1_ICSD_187732 | 141 | tI24 | 5.2995 | insulator-indirect | 217.407 | 107.243 | 276.298 | 0.906565 | 0.288187 | 0.493283 | 603.116 | 1.9727 | 10.9772 | 30.1628 | 2.71111e-05 | 263.385 | 0.189089 | 35.7267 | -3.20965 | 6.81658
Al8O12 | aflow:c9b85a6eb23d3036 | aflowlib.duke.edu:AFLOWDATA/ICSD_WEB/ORC/Al2O3_ICSD_151590 | 60 | oP20 | 5.3126 | insulator-direct | 230.698 | 146.201 | 362.11 | 0.143002 | 0.238396 | 0.633734 | 956.022 | 1.92314 | 13.7281 | 38.3429 | 2.5837e-05 | 352.193 | 0.1002 | 83.1114 | -2.93243 | 3.95526
Al2O8P2 | aflow:70e9c5ac99a84ddc | aflowlib.duke.edu:AFLOWDATA/ICSD_WEB/HEX/Al1O4P1_ICSD_279582 | 186 | hP12 | 5.3305 | insulator-direct | 121.645 | 39.4099 | 106.706 | 0.19618 | 0.353801 | 0.323975 | 596.873 | 1.89534 | 6.164 | 30.293 | 2.87213e-05 | 260.764 | 0.191428 | 34.7162 | -2.67826 | 1.88752
Cl4Cs4O16 | aflow:ef61a8efb168dd81 | aflowlib.duke.edu:AFLOWDATA/ICSD_WEB/FCC/Cl1Cs1O4_ICSD_33566 | 216 | cF24 | 5.3337 | insulator-indirect | 10.7389 | 5.02968 | 13.0514 | 0.802523 | 0.297443 | 0.468361 | 348.189 | 2.20665 | 1.12733 | 71.0828 | 7.65958e-05 | 120.645 | 0.321113 | -13.8976 | -0.660631 | 2.93744
Ca2Cl4 | aflow:8dfd0bb804eca9a6 | aflowlib.duke.edu:AFLOWDATA/ICSD_WEB/TET/Ca1Cl2_ICSD_246417 | 136 | tP6 | 5.3526 | insulator-direct | 32.3886 | 12.801 | 33.9327 | 1.79808 | 0.325388 | 0.395232 | 263.089 | 2.07626 | 1.47214 | 18.4524 | 9.77924e-05 | 144.734 | 0.392398 | -37.4091 | -2.4365 | 2.11054
Be1Cs1F3 | aflow:b1316711edbc2adc | aflowlib.duke.edu:AFLOWDATA/ICSD_WEB/CUB/Be1Cs1F3_ICSD_290357 | 221 | cP5 | 5.358 | insulator-indirect | 79.5611 | 25.2177 | 68.4239 | 65.7577 | 0.356664 | 0.31696 | 306.889 | 2.16372 | 1.9971 | 15.1765 | 9.36772e-05 | 179.535 | 0.353621 | -24.7761 | -2.50739 | 5.02378
O4Si2 | aflow:76baad772c7333df | aflowlib.duke.edu:AFLOWDATA/ICSD_WEB/FCC/O2Si1_ICSD_162620 | 227 | cF24 | 5.3686 | insulator-indirect | 145.917 | 52.7357 | 141.197 | 1.32119 | 0.338724 | 0.36141 | 662.904 | 1.8583 | 13.6454 | 14.4819 | 2.50972e-05 | 364.863 | 0.16915 | 44.674 | -2.80847 | 1.92307
Mg4O12Si4 | aflow:fe60676520725e77 | aflowlib.duke.edu:AFLOWDATA/ICSD_WEB/ORC/Mg1O3Si1_ICSD_41659 | 62 | oP20 | 5.4138 | insulator-indirect | 229.067 | 156.695 | 382.8 | 0.0798774 | 0.221479 | 0.684059 | 986.825 | 2.04722 | 12.9046 | 37.3204 | 2.7518e-05 | 363.614 | 0.0948045 | 86.9532 | -2.61948 | 3.97073
Ba1Cl2 | aflow:6a9703b2d7b80183 | aflowlib.duke.edu:AFLOWDATA/ICSD_WEB/FCC/Ba1Cl2_ICSD_2191 | 225 | cF12 | 5.4354 | insulator-indirect | 29.2 | 12.4996 | 32.8163 | 0.212744 | 0.312692 | 0.428069 | 191.923 | 2.19217 | 1.59276 | 9.46367 | 0.000105549 | 133.125 | 0.474489 | -63.3496 | -2.59872 | 3.40199
Al4O10Si2 | aflow:38146938a7b4dba5 | aflowlib.duke.edu:AFLOWDATA/ICSD_WEB/ORCC/Al2O5Si1_ICSD_85746 | 63 | oS32 | 5.4565 | insulator-direct | 215.252 | 115.807 | 294.59 | 0.477222 | 0.271903 | 0.538005 | 886.232 | 1.9362 | 12.8372 | 32.6124 | 2.60767e-05 | 351.609 | 0.113224 | 74.5216 | -2.8482 | 3.54175
Cl8H24N8 | aflow:65482008ce923968 | aflowlib.duke.edu:AFLOWDATA/ICSD_WEB/CUB/Cl2H6N2_ICSD_240903 | 205 | cP40 | 5.4634 | insulator-indirect | 22.6938 | 6.97604 | 18.983 | 0 | 0.360586 | 0.307398 | 514.289 | 1.68134 | 1.05159 | 108.947 | 8.48883e-05 | 150.295 | 0.226364 | 20.3872 | -0.475893 | 1.40323
O28P8Si4 | aflow:24975174dd11fbb9 | aflowlib.duke.edu:AFLOWDATA/ICSD_WEB/CUB/O7P2Si1_ICSD_19047 | 205 | cP40 | 5.4705 | insulator-direct | 136.245 | 81.9223 | 204.733 | 0.193274 | 0.249554 | 0.601286 | 943.892 | 2.0385 | 8.01906 | 77.3967 | 2.25115e-05 | 276.027 | 0.102243 | 81.7028 | -2.29856 | 2.90263
Be4C4N8 | aflow:a1c3422f6f6a1056 | aflowlib.duke.edu:AFLOWDATA/ICSD_WEB/ORC/Be1C1N2_ICSD_181042 | 33 | oP16 | 5.4832 | insulator-indirect | 310.247 | 292.285 | 667.3 | 0.0780461 | 0.141522 | 0.942107 | 1613.23 | 1.87553 | 43.885 | 15.3992 | 1.27953e-05 | 640.119 | 0.0346499 | 155.624 | -0.394952 | 3.27277
O12Si6 | aflow:5ff559d0c1cac4cd | aflowlib.duke.edu:AFLOWDATA/ICSD_WEB/HEX/O2Si1_ICSD_170496 | 194 | hP18 | 5.4901 | insulator-direct | 83.1163 | 41.3536 | 106.413 | 0.32423 | 0.286619 | 0.497539 | 699.912 | 1.89893 | 7.91396 | 42.3908 | 2.6279e-05 | 267.1 | 0.15798 | 49.989 | -2.79449 | 1.54727
Al4O12Y4 | aflow:4792c39561f6d200 | aflowlib.duke.edu:AFLOWDATA/ICSD_WEB/ORC/Al1O3Y1_ICSD_167509 | 62 | oP20 | 5.5421 | insulator-indirect | 190.647 | 111.946 | 280.865 | 0.233041 | 0.254463 | 0.587193 | 699.102 | 1.96509 | 8.78906 | 47.2784 | 3.12063e-05 | 257.514 | 0.158143 | 49.9097 | -3.3203 | 5.19488
F1Rb1 | aflow:94dbdbbca7eb0cb7 | aflowlib.duke.edu:AFLOWDATA/ICSD_WEB/FCC/F1Rb1_ICSD_53828 | 225 | cF8 | 5.5444 | insulator-indirect | 25.3278 | 11.9182 | 30.9068 | 0.108974 | 0.296621 | 0.470558 | 195.273 | 2.52309 | 1.08407 | 7.01577 | 0.000239708 | 154.772 | 0.487377 | -67.3546 | -2.68015 | 3.68744
Ca4Cl8 | aflow:5ed02d9a45e81078 | aflowlib.duke.edu:AFLOWDATA/ICSD_WEB/ORC/Ca1Cl2_ICSD_56769 | 60 | oP12 | 5.5921 | insulator-indirect | 28.1042 | 11.3858 | 30.0935 | 0.73755 | 0.321536 | 0.405128 | 268.137 | 2.08821 | 0.960523 | 36.8426 | 9.7209e-05 | 117.06 | 0.387342 | -35.7793 | -2.43593 | 2.15797
F9Y3 | aflow:012e952be3f6311f | aflowlib.duke.edu:AFLOWDATA/ICSD_WEB/CUB/F3Y1_ICSD_15961 | 221 | cP12 | 5.6023 | insulator-indirect | 96.7167 | 49.8366 | 127.594 | 0.000673349 | 0.280124 | 0.515285 | 489.191 | 2.10577 | 4.35946 | 32.8233 | 5.46691e-05 | 213.59 | 0.237223 | 16.1758 | -3.92117 | 4.63794
Cl4Na4O12 | aflow:8ff7034f6bd9ca4c | aflowlib.duke.edu:AFLOWDATA/ICSD_WEB/CUB/Cl1Na1O3_ICSD_1117 | 198 | cP20 | 5.6206 | insulator-indirect | 23.7184 | 12.6469 | 32.2149 | 0.218169 | 0.273629 | 0.533211 | 530.019 | 2.15438 | 2.29745 | 54.3642 | 7.60899e-05 | 195.254 | 0.219758 | 22.9993 | -0.695887 | 2.36886
Cl4Na4O12 | aflow:a5b293c638b5e670 | aflowlib.duke.edu:AFLOWDATA/ICSD_WEB/CUB/Cl1Na1O3_ICSD_80341 | 198 | cP20 | 5.6272 | insulator-indirect | 25.7593 | 14.5898 | 36.8183 | 0.0508779 | 0.26178 | 0.56639 | 544.799 | 2.1611 | 2.48018 | 53.8856 | 7.5427e-05 | 200.78 | 0.213296 | 25.5947 | -0.695572 | 2.37833
Ca3O12S3 | aflow:4932b0448b7f1c04 | aflowlib.duke.edu:AFLOWDATA/ICSD_WEB/HEX/Ca1O4S1_ICSD_159702 | 180 | hP18 | 5.6793 | insulator-direct | 59.0072 | 33.7867 | 85.1149 | 0.0722264 | 0.259592 | 0.572586 | 674.113 | 2.08715 | 5.81437 | 43.6306 | 4.02591e-05 | 257.179 | 0.166041 | 46.1295 | -2.22035 | 2.4795
B4H16Hf1 | aflow:26c10d524c048ff1 | aflowlib.duke.edu:AFLOWDATA/ICSD_WEB/CUB/B4H16Hf1_ICSD_35379 | 215 | cP21 | 5.7212 | insulator-direct | 3.93333 | 5.81964 | 11.6924 | 0.000627021 | 0.0045611 | 1.47957 | 974.856 | 1.56821 | 13.1745 | 40.0275 | 6.59591e-05 | 353.399 | 0.0961705 | 85.9626 | -0.185874 | 1.81118
B4N4 | aflow:a3cdfb5055f945f9 | aflowlib.duke.edu:AFLOWDATA/ICSD_WEB/ORC/B1N1_ICSD_162876 | 62 | oP8 | 5.7544 | insulator-indirect | 296.876 | 214.774 | 519.133 | 1.15922 | 0.208558 | 0.723446 | 1452.71 | 1.73203 | 63.0449 | 9.24098 | 1.29912e-05 | 726.5 | 0.0445386 | 138.296 | -1.02542 | 3.03408
F6S1 | aflow:aa9293911e25ddc1 | aflowlib.duke.edu:AFLOWDATA/ICSD_WEB/BCC/F6S1_ICSD_214 | 229 | cI14 | 5.7912 | insulator-direct | 4.28333 | 1.525 | 4.08965 | 7.94118 | 0.34087 | 0.356031 | 472.069 | 2.11815 | 3.39163 | 19.4611 | 6.51292e-05 | 246.742 | 0.246373 | 12.6988 | -1.75199 | 2.18276
O8P2Y2 | aflow:a27222d0173e5065 | aflowlib.duke.edu:AFLOWDATA/ICSD_WEB/BCT/O4P1Y1_ICSD_184543 | 141 | tI24 | 5.7982 | insulator-indirect | 133.413 | 61.3946 | 159.688 | 2.39158 | 0.300509 | 0.460183 | 636.977 | 2.01433 | 8.73884 | 29.6193 | 3.10338e-05 | 278.235 | 0.17777 | 40.7286 | -3.05246 | 4.12799
F1Rb1 | aflow:2c17cb0ad30f0780 | aflowlib.duke.edu:AFLOWDATA/ICSD_WEB/CUB/F1Rb1_ICSD_43436 | 221 | cP2 | 5.9252 | insulator-direct | 29.1722 | 11.4269 | 30.3216 | 9.13921 | 0.326767 | 0.391704 | 190.259 | 2.54019 | 0.943421 | 7.13515 | 0.00025481 | 150.803 | 0.496676 | -70.236 | -2.58103 | 4.21951
F3Mg1Na1 | aflow:d7f3c7cbcc4978f2 | aflowlib.duke.edu:AFLOWDATA/ICSD_WEB/CUB/F3Mg1Na1_ICSD_171813 | 221 | cP5 | 5.9286 | insulator-indirect | 71.5333 | 42.3804 | 106.174 | 0.229192 | 0.252625 | 0.592457 | 518.049 | 2.07842 | 5.40741 | 13.8501 | 9.83137e-05 | 302.928 | 0.225591 | 20.691 | -3.21981 | 2.80405
F6Ge1Rb2 | aflow:f5ab0276e2d4780d | aflowlib.duke.edu:AFLOWDATA/ICSD_WEB/FCC/F6Ge1Rb2_ICSD_68982 | 225 | cF36 | 5.9351 | insulator-direct | 19.0778 | 6.07852 | 16.4848 | 0.155625 | 0.355986 | 0.318618 | 279.025 | 2.21618 | 1.06944 | 27.6547 | 9.67053e-05 | 134.129 | 0.378058 | -32.7739 | -2.7678 | 3.63014
Cs1F1 | aflow:ff3e8a3ebb991d74 | aflowlib.duke.edu:AFLOWDATA/ICSD_WEB/CUB/Cs1F1_ICSD_61563 | 221 | cP2 | 5.9596 | insulator-direct | 24.8444 | 6.96896 | 19.1192 | 95.3897 | 0.371741 | 0.280504 | 131.031 | 2.35389 | 0.566103 | 7.24893 | 0.000269864 | 103.975 | 0.590876 | -99.126 | -2.55268 | 4.99155
F1K1 | aflow:dee45e93103a3db1 | aflowlib.duke.edu:AFLOWDATA/ICSD_WEB/FCC/F1K1_ICSD_52241 | 225 | cF8 | 5.9618 | insulator-direct | 29.9389 | 15.9355 | 40.6027 | 0.362751 | 0.273969 | 0.532268 | 288.153 | 2.32268 | 2.20533 | 6.61827 | 0.000205708 | 228.586 | 0.380421 | -33.5404 | -2.74049 | 2.42471
Cs2F6Ge1 | aflow:e2b660ddb4b8226e | aflowlib.duke.edu:AFLOWDATA/ICSD_WEB/FCC/Cs2F6Ge1_ICSD_35547 | 225 | cF36 | 6.013 | insulator-direct | 16.902 | 5.17877 | 14.0966 | 0.05099 | 0.360997 | 0.3064 | 233.97 | 2.23533 | 0.821265 | 28.0477 | 9.88263e-05 | 112.495 | 0.422906 | -47.1529 | -2.78403 | 3.99205
F1Na1 | aflow:4590fc6b74283e3d | aflowlib.duke.edu:AFLOWDATA/ICSD_WEB/FCC/F1Na1_ICSD_262837 | 225 | cF8 | 6.135 | insulator-direct | 46.8833 | 28.921 | 71.9653 | 0.200679 | 0.244169 | 0.616872 | 415.664 | 2.20788 | 4.67066 | 6.18993 | 0.000182577 | 330.179 | 0.283477 | -0.846012 | -2.74175 | 2.71087
Ca1F3K1 | aflow:d17fe7d5d20013f6 | aflowlib.duke.edu:AFLOWDATA/ICSD_WEB/CUB/Ca1F3K1_ICSD_154073 | 221 | cP5 | 6.1381 | insulator-indirect | 48.1778 | 25.1503 | 64.2677 | 1.16602 | 0.277672 | 0.522032 | 379.245 | 2.15465 | 2.89107 | 14.9402 | 0.000110267 | 221.641 | 0.301889 | -7.30275 | -3.45926 | 2.51041
F1K1 | aflow:53d5a5933de2bde4 | aflowlib.duke.edu:AFLOWDATA/ICSD_WEB/CUB/F1K1_ICSD_61558 | 221 | cP2 | 6.2166 | insulator-indirect | 32.5111 | 13.3816 | 35.3015 | 8.72447 | 0.319028 | 0.411602 | 268.939 | 2.30199 | 1.74494 | 6.71774 | 0.000218572 | 213.505 | 0.398323 | -39.3132 | -2.637 | 2.76548
Cs1F3Sr1 | aflow:d98951de200a7982 | aflowlib.duke.edu:AFLOWDATA/ICSD_WEB/CUB/Cs1F3Sr1_ICSD_49578 | 221 | cP5 | 6.2215 | insulator-indirect | 40.176 | 20.3667 | 52.268 | 1.05411 | 0.283171 | 0.506938 | 250.054 | 2.20777 | 1.72397 | 15.7533 | 0.000122166 | 146.201 | 0.407821 | -42.3534 | -3.43819 | 4.11113
F4Mg1Rb2 | aflow:4d347c2e6d4e5228 | aflowlib.duke.edu:AFLOWDATA/ICSD_WEB/BCT/F4Mg1Rb2_ICSD_69681 | 139 | tI14 | 6.2312 | insulator-indirect | 39.4891 | 21.2374 | 54.027 | 0.473118 | 0.271975 | 0.537805 | 321.02 | 2.16886 | 1.93049 | 21.602 | 0.000125188 | 167.805 | 0.345066 | -21.9425 | -3.11721 | 3.77214
Cl1Li1 | aflow:3d5c7e27f5a6cca6 | aflowlib.duke.edu:AFLOWDATA/ICSD_WEB/FCC/Cl1Li1_ICSD_26909 | 225 | cF8 | 6.2324 | insulator-indirect | 32.0444 | 18.5325 | 46.6117 | 0.0729356 | 0.257568 | 0.578337 | 363.038 | 2.09853 | 3.82212 | 6.31779 | 0.000188975 | 288.113 | 0.317881 | -12.7984 | -1.84216 | 2.05288
Ca2F4 | aflow:ba08eef7f7ed1efa | aflowlib.duke.edu:AFLOWDATA/ICSD_WEB/ORC/Ca1F2_ICSD_51239 | 26 | oP6 | 6.236 | insulator-indirect | 66.1663 | 28.2117 | 74.1032 | 1.4868 | 0.313341 | 0.426376 | 422.227 | 2.1248 | 3.24777 | 17.3035 | 8.50671e-05 | 232.236 | 0.273819 | 2.60432 | -3.77023 | 2.93397
Al1F5K2 | aflow:fcfa27833696b719 | aflowlib.duke.edu:AFLOWDATA/ICSD_WEB/TET/Al1F5K2_ICSD_81864 | 123 | tP8 | 6.2916 | insulator-indirect | 26.0512 | 14.0714 | 35.7733 | 2.10214 | 0.271135 | 0.540143 | 435.994 | 2.06042 | 3.2006 | 22.9553 | 8.97998e-05 | 218 | 0.266041 | 5.41906 | -3.26396 | 2.41116
Al1F6K3 | aflow:80c10bcea48c9956 | aflowlib.duke.edu:AFLOWDATA/ICSD_WEB/FCC/Al1F6K3_ICSD_262078 | 225 | cF40 | 6.3116 | insulator-direct | 39.4778 | 13.1563 | 35.5227 | 4.88965 | 0.350031 | 0.333257 | 335.173 | 2.08768 | 1.23651 | 30.2037 | 0.000104202 | 155.493 | 0.332059 | -17.5957 | -3.17606 | 2.60406
Ca1F3Rb1 | aflow:45d7ecfe4fa68130 | aflowlib.duke.edu:AFLOWDATA/ICSD_WEB/CUB/Ca1F3Rb1_ICSD_201252 | 221 | cP5 | 6.3968 | insulator-indirect | 47.8222 | 26.2781 | 66.6299 | 0.659262 | 0.267786 | 0.549495 | 336.794 | 2.18197 | 2.66995 | 15.2125 | 0.000112344 | 197.079 | 0.33143 | -17.3842 | -3.47753 | 3.28814
F4K2Mg1 | aflow:2bc02570aae29c7c | aflowlib.duke.edu:AFLOWDATA/ICSD_WEB/BCT/F4K2Mg1_ICSD_33519 | 139 | tI14 | 6.4219 | insulator-indirect | 46.0564 | 26.8133 | 67.3666 | 0.147724 | 0.256217 | 0.582184 | 414.257 | 2.15926 | 2.67417 | 20.7825 | 0.000121753 | 216.422 | 0.280803 | 0.104703 | -3.15124 | 2.73379
C2O4 | aflow:162f8798181bf4d9 | aflowlib.duke.edu:AFLOWDATA/ICSD_WEB/TET/C1O2_ICSD_110775 | 136 | tP6 | 6.464 | insulator-indirect | 5.18262 | 2.29548 | 6.00053 | 3.06189 | 0.30703 | 0.442919 | 707.019 | 1.77028 | 13.3189 | 14.1036 | 3.44195e-05 | 389.077 | 0.155893 | 51.0101 | -1.30966 | 1.47602
Cs2F4H2 | aflow:31742ab3c0b25417 | aflowlib.duke.edu:AFLOWDATA/ICSD_WEB/BCT/Cs1F2H1_ICSD_45858 | 140 | tI16 | 6.5153 | insulator-direct | 19.0642 | 8.21402 | 21.5474 | 0.612753 | 0.311624 | 0.43086 | 227.017 | 2.12267 | 0.755878 | 26.3354 | 0.000186173 | 113.5 | 0.438619 | -52.1193 | -2.29172 | 3.70896
B4H16Na4 | aflow:6460fdfb6bb26434 | aflowlib.duke.edu:AFLOWDATA/ICSD_WEB/CUB/B1H4Na1_ICSD_182734 | 215 | cP24 | 6.539 | insulator-indirect | 20.4 | 12.5613 | 31.2665 | 0.0148807 | 0.244554 | 0.615752 | 753.86 | 1.5363 | 3.12794 | 56.3267 | 0.000112576 | 261.397 | 0.143222 | 57.4258 | -0.324809 | 1.13721
Ba1F3Li1 | aflow:a57da9ace8890e39 | aflowlib.duke.edu:AFLOWDATA/ICSD_WEB/CUB/Ba1F3Li1_ICSD_45310 | 221 | cP5 | 6.5663 | insulator-direct | 69.7889 | 42.4103 | 105.8 | 0.00542841 | 0.247334 | 0.607694 | 380.999 | 2.16083 | 3.90182 | 14.8877 | 0.00010577 | 222.81 | 0.29998 | -6.63991 | -3.49742 | 5.02435
Be6Cl12 | aflow:7d8a11e29070e58c | aflowlib.duke.edu:AFLOWDATA/ICSD_WEB/BCC/Be1Cl2_ICSD_173561 | 217 | cI36 | 6.5855 | insulator-indirect | 11.6333 | 10.9692 | 25.038 | 0.301312 | 0.14129 | 0.942907 | 487.999 | 1.8596 | 4.02485 | 49.6136 | 7.3527e-05 | 186.207 | 0.23841 | 15.7212 | -1.44129 | 1.66219
C4O8 | aflow:67b5e7f9d47704b0 | aflowlib.duke.edu:AFLOWDATA/ICSD_WEB/CUB/C1O2_ICSD_16428 | 205 | cP12 | 6.61 | insulator-direct | 4.03889 | 2.82514 | 6.87291 | 0.0648332 | 0.216386 | 0.699483 | 864.773 | 1.7556 | 15.8106 | 24.9134 | 3.01895e-05 | 377.824 | 0.117493 | 71.8854 | -1.32495 | 1.42749
Ba1F2 | aflow:c0f032a787b91baf | aflowlib.duke.edu:AFLOWDATA/ICSD_WEB/FCC/Ba1F2_ICSD_181246 | 225 | cF12 | 6.6145 | insulator-indirect | 54.9389 | 24.2001 | 63.3052 | 0.0637152 | 0.307953 | 0.440492 | 263.814 | 2.23784 | 2.8326 | 9.23361 | 9.23724e-05 | 183.047 | 0.391829 | -37.2258 | -3.89061 | 4.70666
B1H4Na1 | aflow:3a531e5b3aa9205e | aflowlib.duke.edu:AFLOWDATA/ICSD_WEB/FCC/B1H4Na1_ICSD_165835 | 216 | cF24 | 6.6252 | insulator-direct | 20.9167 | 12.4896 | 31.2491 | 0.138297 | 0.251003 | 0.597114 | 734.611 | 1.53076 | 7.46572 | 14.3087 | 0.000115167 | 404.486 | 0.148571 | 54.67 | -0.317606 | 1.10257
Al2F8Na2 | aflow:66de88c2155c99b9 | aflowlib.duke.edu:AFLOWDATA/ICSD_WEB/ORCC/Al1F4Na1_ICSD_248088 | 63 | oS24 | 6.6538 | insulator-direct | 67.4022 | 40.6116 | 101.458 | 0.449258 | 0.249123 | 0.602527 | 607.044 | 2.02321 | 5.16721 | 30.8502 | 6.52923e-05 | 265.132 | 0.188764 | 35.8677 | -3.34827 | 2.80704
Cs1F3Mg1 | aflow:7e56fa2f01d2b801 | aflowlib.duke.edu:AFLOWDATA/ICSD_WEB/CUB/Cs1F3Mg1_ICSD_290360 | 221 | cP5 | 6.6888 | insulator-direct | 61.9111 | 35.8365 | 90.1209 | 0.625688 | 0.257392 | 0.578837 | 355.157 | 2.21288 | 3.34248 | 15.0515 | 0.000104183 | 207.605 | 0.317952 | -12.8224 | -3.19065 | 4.61587
F8Mg4 | aflow:2fc09b9ce32cd7f7 | aflowlib.duke.edu:AFLOWDATA/ICSD_WEB/CUB/F2Mg1_ICSD_94282 | 205 | cP12 | 6.733 | insulator-direct | 104.974 | 57.0154 | 144.826 | 0 | 0.27006 | 0.543138 | 595.296 | 2.0581 | 4.38928 | 31.2088 | 7.11435e-05 | 259.89 | 0.193111 | 33.9935 | -3.4929 | 3.29213
F2Sr1 | aflow:deb58b05551cb76b | aflowlib.duke.edu:AFLOWDATA/ICSD_WEB/FCC/F2Sr1_ICSD_168800 | 225 | cF12 | 6.7691 | insulator-indirect | 66.3556 | 26.7947 | 70.8478 | 0.0219462 | 0.32205 | 0.403804 | 317.224 | 2.17425 | 3.49566 | 9.04903 | 8.90674e-05 | 219.796 | 0.344715 | -21.826 | -3.96265 | 4.14853
Ba2F8Mg2 | aflow:ff95cf897a9541ae | aflowlib.duke.edu:AFLOWDATA/ICSD_WEB/ORCC/Ba1F4Mg1_ICSD_182596 | 36 | oS24 | 6.7786 | insulator-indirect | 55.9662 | 29.5919 | 75.4736 | 0.723948 | 0.27524 | 0.528746 | 380.956 | 2.129 | 2.31105 | 35.2111 | 8.44534e-05 | 166.417 | 0.298967 | -6.28786 | -3.72119 | 4.27946
F4Mg2 | aflow:68b31173e40b0f7c | aflowlib.duke.edu:AFLOWDATA/ICSD_WEB/TET/F2Mg1_ICSD_159315 | 136 | tP6 | 6.8283 | insulator-direct | 94.1324 | 51.2467 | 130.126 | 0.825394 | 0.269605 | 0.544411 | 578.329 | 2.04165 | 6.68321 | 15.7741 | 7.2145e-05 | 318.086 | 0.199647 | 31.2217 | -3.5585 | 3.03676
F4Mg2 | aflow:c52ef7c72b7785db | aflowlib.duke.edu:AFLOWDATA/ICSD_WEB/ORC/F2Mg1_ICSD_422263 | 58 | oP6 | 6.8386 | insulator-direct | 97.4883 | 49.9009 | 127.883 | 1.01232 | 0.28137 | 0.511866 | 562.022 | 2.04293 | 6.13146 | 15.9315 | 7.29034e-05 | 309.281 | 0.205907 | 28.6149 | -3.558 | 3.03918
Be1O1 | aflow:db1f17a6f945c29b | aflowlib.duke.edu:AFLOWDATA/ICSD_WEB/FCC/Be1O1_ICSD_163467 | 216 | cF8 | 6.8531 | insulator-indirect | 207.65 | 154.078 | 370.577 | 0.748156 | 0.202562 | 0.742009 | 1170.86 | 1.75729 | 82.7172 | 3.11524 | 2.67418e-05 | 929.423 | 0.0694009 | 108.246 | -2.76048 | 2.97185
Al1F4Rb1 | aflow:9fdebc04ebf454ae | aflowlib.duke.edu:AFLOWDATA/ICSD_WEB/TET/Al1F4Rb1_ICSD_54119 | 123 | tP6 | 6.8631 | insulator-indirect | 54.974 | 26.9955 | 69.5949 | 2.35078 | 0.289007 | 0.49106 | 429.018 | 2.05234 | 4.43993 | 17.0944 | 7.42292e-05 | 236.088 | 0.268997 | 4.34556 | -3.36784 | 3.53795
F4H2K2 | aflow:907c154436b15b0e | aflowlib.duke.edu:AFLOWDATA/ICSD_WEB/BCT/F2H1K1_ICSD_18094 | 140 | tI16 | 6.8883 | insulator-indirect | 24.9762 | 15.2661 | 38.0465 | 1.74755 | 0.246114 | 0.611226 | 417.678 | 1.99916 | 2.22407 | 0 | 0 | 209 | 0.294759 | -4.81983 | -2.30109 | 2.26779
Cs2F6Si1 | aflow:f2420bdaea73f13a | aflowlib.duke.edu:AFLOWDATA/ICSD_WEB/FCC/Cs2F6Si1_ICSD_38548 | 225 | cF36 | 6.9045 | insulator-direct | 16.4472 | 5.82934 | 15.6402 | 0.0068622 | 0.341511 | 0.354427 | 271.966 | 2.08058 | 1.34969 | 27.3713 | 8.39319e-05 | 130.764 | 0.38275 | -34.2951 | -3.1758 | 3.64326
Ca1Cs1F3 | aflow:46ea4bf1ce81aefa | aflowlib.duke.edu:AFLOWDATA/ICSD_WEB/CUB/Ca1Cs1F3_ICSD_290340 | 221 | cP5 | 6.9061 | insulator-indirect | 48.15 | 26.8264 | 67.8741 | 0.202935 | 0.26506 | 0.557143 | 304.758 | 2.22504 | 2.42221 | 15.4292 | 0.000114448 | 178.365 | 0.357274 | -25.9806 | -3.4872 | 3.9727
F6Hf1K2 | aflow:b8b8a59bed65374d | aflowlib.duke.edu:AFLOWDATA/ICSD_WEB/FCC/F6Hf1K2_ICSD_47244 | 225 | cF36 | 6.9132 | insulator-direct | 9.25 | 5.15153 | 13.0348 | 0.442875 | 0.265139 | 0.556922 | 382.166 | 2.1129 | 3.17752 | 26.1918 | 7.31632e-05 | 183.646 | 0.297726 | -5.85559 | -3.42783 | 3.67835
F3Mg1Rb1 | aflow:cb5b728e11e82968 | aflowlib.duke.edu:AFLOWDATA/ICSD_WEB/CUB/F3Mg1Rb1_ICSD_49585 | 221 | cP5 | 6.93 | insulator-indirect | 64.7722 | 41.3677 | 102.32 | 0.1188 | 0.236718 | 0.638664 | 422.094 | 2.14954 | 4.52832 | 14.5885 | 0.00010164 | 246.787 | 0.274845 | 2.23569 | -3.26673 | 3.93146
F20K2Y6 | aflow:b88a0eec1aa50936 | aflowlib.duke.edu:AFLOWDATA/ICSD_WEB/FCC/F10K1Y3_ICSD_155137 | 225 | cF112 | 6.9457 | insulator-direct | 84.05 | 43.1466 | 110.527 | 0.0147128 | 0.280831 | 0.513345 | 461.923 | 2.12781 | 2.04597 | 78.0171 | 6.09875e-05 | 152.144 | 0.251192 | 10.8919 | -3.97507 | 4.10585
F3K1Mg1 | aflow:28d52b05be2e0cd5 | aflowlib.duke.edu:AFLOWDATA/ICSD_WEB/CUB/F3K1Mg1_ICSD_28949 | 221 | cP5 | 6.9475 | insulator-indirect | 69.5833 | 43.0914 | 107.155 | 0.00199534 | 0.243342 | 0.619278 | 489.323 | 2.12227 | 5.14335 | 14.1024 | 9.9925e-05 | 285.969 | 0.23945 | 15.3239 | -3.30666 | 2.9988
F6Na1P1 | aflow:8ec0ddedd7a8e8ea | aflowlib.duke.edu:AFLOWDATA/ICSD_WEB/FCC/F6Na1P1_ICSD_90615 | 225 | cF32 | 6.9841 | insulator-direct | 21.1111 | 9.88395 | 25.649 | 4.44762 | 0.297508 | 0.468187 | 532.715 | 2.09679 | 4.56798 | 21.5064 | 6.35873e-05 | 266.5 | 0.218087 | 23.6668 | -2.75344 | 2.23804
N4 | aflow:edf7f777090aa4ec | aflowlib.duke.edu:AFLOWDATA/ICSD_WEB/TET/N2_ICSD_24891 | 136 | tP4 | 7.0234 | insulator-indirect | 1.20497 | 0.695978 | 1.75084 | 5.29119 | 0.257831 | 0.577588 | 703.805 | 1.82395 | 17.8495 | 9.4381 | 3.62117e-05 | 443.492 | 0.156813 | 50.5591 | -0.0109553 | 0.906265
F6Rb2Si1 | aflow:b77dec9e36231396 | aflowlib.duke.edu:AFLOWDATA/ICSD_WEB/FCC/F6Rb2Si1_ICSD_38547 | 225 | cF36 | 7.0271 | insulator-direct | 19.0917 | 7.51559 | 19.9314 | 0.0932115 | 0.326003 | 0.393658 | 340.949 | 2.08007 | 1.93847 | 26.7328 | 8.22179e-05 | 163.936 | 0.325607 | -15.4205 | -3.16435 | 3.28217
Be4O4 | aflow:c8cff231c8082848 | aflowlib.duke.edu:AFLOWDATA/ICSD_WEB/TET/Be1O1_ICSD_18147 | 136 | tP8 | 7.0887 | insulator-indirect | 196.372 | 134.987 | 329.469 | 0.105364 | 0.22037 | 0.687407 | 1114.27 | 1.75149 | 28.662 | 13.206 | 2.84169e-05 | 557 | 0.0763842 | 101.747 | -2.75531 | 2.8565
Ca1F2 | aflow:3215930607bd4762 | aflowlib.duke.edu:AFLOWDATA/ICSD_WEB/FCC/Ca1F2_ICSD_181020 | 225 | cF12 | 7.1318 | insulator-indirect | 79.5389 | 36.6753 | 95.3678 | 0.437733 | 0.300165 | 0.461099 | 451.298 | 2.13814 | 6.11937 | 8.52402 | 8.18752e-05 | 312.706 | 0.25797 | 8.37698 | -3.95273 | 3.09798
Be8Cs4F20 | aflow:3d1c2be852391d03 | aflowlib.duke.edu:AFLOWDATA/ICSD_WEB/CUB/Be2Cs1F5_ICSD_2801 | 213 | cP32 | 7.161 | insulator-indirect | 24.2 | 4.88564 | 13.7328 | 4.28015 | 0.405422 | 0.201886 | 242.146 | 1.87383 | 0.322151 | 98.1263 | 9.39981e-05 | 76.2252 | 0.412436 | -43.8254 | -3.22282 | 3.1064
F6K2Si1 | aflow:71d6809fb16b4ac2 | aflowlib.duke.edu:AFLOWDATA/ICSD_WEB/FCC/F6K2Si1_ICSD_29407 | 225 | cF36 | 7.229 | insulator-direct | 20.0278 | 8.1701 | 21.5764 | 0.144736 | 0.320446 | 0.407939 | 427.13 | 2.0603 | 2.62856 | 25.7523 | 7.88056e-05 | 205.28 | 0.270595 | 3.76732 | -3.16174 | 2.61226
N8 | aflow:ad91ac669fa001cf | aflowlib.duke.edu:AFLOWDATA/ICSD_WEB/CUB/N1_ICSD_426956 | 205 | cP8 | 7.3543 | insulator-indirect | 1.67222 | 0.459872 | 1.26377 | 23.7124 | 0.374043 | 0.275006 | 498.925 | 1.81375 | 4.03275 | 21.4946 | 4.10873e-05 | 249.5 | 0.23186 | 18.2436 | -0.0122566 | 0.912307
Al1F3 | aflow:24f1327f80e631d8 | aflowlib.duke.edu:AFLOWDATA/ICSD_WEB/CUB/Al1F3_ICSD_130021 | 221 | cP4 | 7.4209 | insulator-indirect | 124.739 | 76.3058 | 190.145 | 0.93076 | 0.245942 | 0.611725 | 705.302 | 1.99283 | 17.2537 | 9.50722 | 4.56678e-05 | 444.122 | 0.156791 | 50.5696 | -3.56219 | 2.89373
Be2O2 | aflow:ed51b7b3938f117f | aflowlib.duke.edu:AFLOWDATA/ICSD_WEB/HEX/Be1O1_ICSD_15620 | 186 | hP4 | 7.4494 | insulator-direct | 205.991 | 155.59 | 372.886 | 0.071402 | 0.198299 | 0.755325 | 1181.19 | 1.75834 | 53.2285 | 6.1664 | 2.64565e-05 | 743.983 | 0.0682514 | 109.376 | -2.76734 | 2.96457
B2F10Li4 | aflow:14379b4c594e35e7 | aflowlib.duke.edu:AFLOWDATA/ICSD_WEB/BCT/B1F5Li2_ICSD_426821 | 141 | tI32 | 7.534 | insulator-indirect | 45.4326 | 25.2902 | 63.9961 | 0.149244 | 0.265234 | 0.556654 | 661.179 | 1.90612 | 4.24081 | 39.7555 | 7.16345e-05 | 262.318 | 0.170395 | 44.0964 | -2.95003 | 2.34552
F12Y4 | aflow:2f8d6ab166e9927d | aflowlib.duke.edu:AFLOWDATA/ICSD_WEB/ORC/F3Y1_ICSD_26595 | 62 | oP16 | 7.5731 | insulator-indirect | 67.2303 | 33.2853 | 85.7109 | 11.3403 | 0.287519 | 0.495094 | 492.972 | 2.1147 | 3.60969 | 43.6596 | 5.33551e-05 | 195.647 | 0.235623 | 16.7902 | -4.12117 | 4.81838
C2O4 | aflow:8014ecff6d78dc91 | aflowlib.duke.edu:AFLOWDATA/ICSD_WEB/BCT/C1O2_ICSD_188890 | 122 | tI12 | 7.6056 | insulator-indirect | 143.333 | 123.782 | 288.343 | 0.824741 | 0.164716 | 0.863601 | 1308.01 | 2.06944 | 47.0631 | 8.08523 | 1.98574e-05 | 719.82 | 0.0553815 | 123.497 | -0.871106 | 3.09706
F4Si1 | aflow:28bd553cc68bd28a | aflowlib.duke.edu:AFLOWDATA/ICSD_WEB/BCC/F4Si1_ICSD_14122 | 217 | cI10 | 7.7111 | insulator-indirect | 5.65556 | 5.68312 | 12.7715 | 0.538143 | 0.123631 | 1.00487 | 782.93 | 1.96251 | 23.3813 | 11.1855 | 4.38134e-05 | 457.901 | 0.135695 | 61.4348 | -3.14288 | 2.05758
Be6F12 | aflow:57e8275b6787e4d9 | aflowlib.duke.edu:AFLOWDATA/ICSD_WEB/BCC/Be1F2_ICSD_173557 | 217 | cI36 | 8.0374 | insulator-indirect | 8.97035 | 20.3938 | 34.8053 | 0.108245 | -0.146672 | 2.27347 | 1086.63 | 1.84045 | 23.1522 | 30.6434 | 4.37579e-05 | 414.768 | 0.0793121 | 99.1887 | -3.2783 | 1.5437
Be1O1 | aflow:c316b8d2b8b69038 | aflowlib.duke.edu:AFLOWDATA/ICSD_WEB/FCC/Be1O1_ICSD_162676 | 225 | cF8 | 8.183 | insulator-indirect | 241.178 | 148.444 | 369.52 | 4.74532 | 0.244642 | 0.615498 | 1128.26 | 1.78588 | 68.0806 | 3.25467 | 2.82532e-05 | 895.294 | 0.0745284 | 103.417 | -2.28546 | 3.42128
F1Li1 | aflow:6ae27b3e38086da7 | aflowlib.duke.edu:AFLOWDATA/ICSD_WEB/FCC/F1Li1_ICSD_18012 | 225 | cF8 | 8.7442 | insulator-indirect | 70.4056 | 46.0591 | 113.44 | 0.066498 | 0.231461 | 0.654197 | 616.678 | 2.02365 | 9.97636 | 5.35941 | 0.000141364 | 489.713 | 0.187227 | 36.5368 | -2.96319 | 2.53849
He8Ne4 | aflow:0c36787efc568915 | aflowlib.duke.edu:AFLOWDATA/ICSD_WEB/HEX/He2Ne1_ICSD_659143 | 194 | hP12 | 14.2694 | insulator-indirect | 3.77037 | 1.1662 | 3.17159 | 0.11003 | 0.359802 | 0.309306 | 62.8615 | 0.00210114 | 0.0423603 | 35.9224 | -3.17165e-06 | 27.081 | 0.748998 | -146.973 | -0.153071 | 1.01028